## README
PIBN revised manuscript: plot-ready data for Figures 2, 3, 4
Legend
Blue text = measured values transcribed from the manuscript (Tables 2-4, Section 4.1 thickness data, Fig. 2c thermography).
Black text = three-phase Lewis-Nielsen model, computed by live formulas from the Parameters sheet.
Yellow fill = editable inputs (Parameters sheet). Change a parameter and every model series recalculates.
Sheet -> figure panel
Parameters constants of the model (eps_PI, eps_BN, A_BN, A_pore, lam_BN_eff, ...)
Samples all ten films: composition, porosity (open/total), density, Cp, alpha, lambda, eps, tensile, CTE + model columns
Fig2a_Dielectric eps (100 kHz) vs h-BN wt%: NP/HP measured, LN model at each film's open porosity, KOPTRI point
Fig2b_Thermal lambda vs h-BN wt%: measured (laser flash), LN model at each film's open porosity; blanks = not measured (fragile)
Fig2c_IR spot temperatures read from the infrared images (200 C stage), for the annotation of panel (c)
Fig3a_Tensile tensile strength NP/HP and NP->HP change (%)
Fig3b_CTE CTE of HP films with Turner (lower) and rule-of-mixtures (upper) bounds; PCB window 3-17 ppm/K
Fig4a_EpsMap eps grid: rows = porosity (%), columns = h-BN wt% (contour/heat map) + measured NP/HP overlay for arrows
Fig4b_LamMap lambda grid, same layout as Fig4a
Fig4c_Loci eps-lambda loci: porosity swept 20-95 % for 0/10/30/50/70 wt%; measured 70 wt% points
Fig4d_MaxLambda maximum lambda under an eps ceiling (porosity optimised), per loading; stars = 70 wt% at eps <= 1.6 and 1.8
Notes
1. lambda measured values are alpha*rho*Cp from Table 3 (0.063, 0.091, 0.305 NP; 0.114, 0.051, 0.088, 0.279 HP). The earlier workbook
used values digitised from the old figure (0.06, 0.09, 0.047, 0.084, 0.11); the Table 3 values are the ones to plot.
2. The model uses the OPEN (mercury intrusion) porosity as the pore input, as in the manuscript. Total porosity is listed for reference.
3. Panel (d) uses INDEX/MATCH on the Fig4c_Loci sheet (porosity step 0.5 %); resolution of the reported optimum is +/-0.25 % porosity.
4. Model constants reproduce Table 2 of the manuscript to +/-0.002 and the thermal RMSE of 0.027/0.030 W m-1 K-1.

## Parameters
Three-phase Lewis-Nielsen model parameters (edit yellow cells only)
Name | Value | Unit | Meaning / source
eps_PI | 3.5 | - | Dielectric constant of dense PMDA-ODA PI (manuscript Section 3.1)
eps_BN | 6 | - | Dielectric constant of h-BN (manuscript Section 1)
eps_air | 1 | - | Dielectric constant of air
A_BN_eps | 0.68 | - | h-BN shape factor, dielectric model (fitted, weakly determined; Table 1)
phimax_BN_eps | 0.99 | - | h-BN max. packing, dielectric model (boundary; Table 1)
A_pore | 0.08 | - | Pore shape factor (fitted; Table 1)
phimax_pore | 0.99 | - | Pore max. packing (boundary; Table 1)
lam_PI | 0.12 | W m-1 K-1 | Thermal conductivity of dense PI
lam_BN_eff | 6.81 | W m-1 K-1 | Effective h-BN conductivity (fitted, single parameter; Table 1)
lam_air | 0.026 | W m-1 K-1 | Thermal conductivity of air
A_BN_lam | 5.5 | - | h-BN shape factor, thermal model (fixed, literature; Table 1)
phimax_BN_lam | 0.6 | - | h-BN max. packing, thermal model (fixed, literature; Table 1)
rho_PI | 1.42 | g cm-3 | Density of PI (Section 3.1)
rho_BN | 2.29 | g cm-3 | Density of h-BN (Section 3.1)

## Samples
All ten films: measured data (blue) and model columns (formulas)
h-BN (wt%) | State | phi_open (%) Hg intrusion | phi_total (%) 1-rho/rho_solid | rho (g cm-3) | Cp (J g-1 K-1) | alpha (mm2 s-1) | lambda_exp (W m-1 K-1) | eps_exp (100 kHz) | Tensile (MPa) | CTE_exp HP (ppm K-1) | CTE_Turner (ppm K-1) | CTE_ROM (ppm K-1) | Thickness SEM (um) | Delta t (%) | phi_BN (solid vol frac) | rho_solid (g cm-3) | eps_dense (model) | eps_LN (model) | Delta_eps (%) | lam_dense (model) | lam_LN (model) | Delta_lam (%) | Notes
0 | NP | 75.4 | [5 empty] | 1.757 | 20.85 |  |  |  | 167 |  | 0 | 1.42 | 3.5 | 1.243025 | -29.25298 | 0.12 | 0.0335596
10 | NP | 91.4 | [5 empty] | 1.74 | 14.86 |  |  |  | 184 |  | 0.06445756 | 1.476078 | 3.615333 | 1.072308 | -38.37311 | 0.1685251 | 0.02864588 |  | lambda not measured (film fragility)
30 | NP | 48.8 | 79.84602 | 0.323 | 0.853 | 0.23 | 0.063 | 1.659 | 25.43 |  |  |  | 91.5 |  | 0.2099556 | 1.602661 | 3.893467 | 1.708973 | 3.012224 | 0.3177981 | 0.0653991 | 3.808103
50 | NP | 58.1 | 70.62166 | 0.515 | 0.875 | 0.202 | 0.091 | 1.407 | 12.47 |  |  |  | 84.1 |  | 0.3827493 | 1.752992 | 4.260102 | 1.560753 | 10.92774 | 0.6769868 | 0.07334039 | -19.40616
70 | NP | 54.2 | 72.80872 | 0.526 | 0.838 | 0.693 | 0.305 | 1.278 |  |  |  |  | 137 |  | 0.5913147 | 1.934444 | 4.765603 | 1.690515 | 32.27818 | 3.833034 | 0.2667952 | -12.52615 | tensile not tested (brittle)
0 | HP | 43.4 | [5 empty] | 2.178 | 37.02 | 41.92 | 41.92 | 41.92 | 113 | -32.3 | 0 | 1.42 | 3.5 | 1.762255 | -19.08838 | 0.12 | 0.05067287 |  | lambda not measured (film fragility)
10 | HP | 29.8 | 40.4503 | 0.879 | 0.903 | 0.143 | 0.114 | 1.924 | 17.74 | 24.96 | 9.69 | 39.31 | 134 | -27.2 | 0.06445756 | 1.476078 | 3.615333 | 2.141788 | 11.31955 | 0.1685251 | 0.07408413 | -35.01392
30 | HP | 67.2 | 71.60972 | 0.455 | 0.863 | 0.131 | 0.051 | 1.864 | 38.15 | 16.49 | 4 | 33.43 | 57.2 | -7 | 0.2099556 | 1.602661 | 3.893467 | 1.376645 | -26.14565 | 0.3177981 | 0.04563704 | -10.5156 | KOPTRI cross-check eps = 1.610 (ASTM D150)
50 | HP | 64.6 | 61.32327 | 0.678 | 0.885 | 0.147 | 0.088 | 1.829 | 24.28 | 13.06 | 2.61 | 26.45 | 84.8 | 0.8 | 0.3827493 | 1.752992 | 4.260102 | 1.44312 | -21.09785 | 0.6769868 | 0.0625475 | -28.92329
70 | HP | 48.8 | 72.13669 | 0.539 | 0.846 | 0.613 | 0.279 | 1.622 |  | 10.11 | 1.98 | 18.02 | 115 | -16.1 | 0.5913147 | 1.934444 | 4.765603 | 1.822141 | 12.33916 | 3.833034 | 0.3206491 | 14.92799 | tensile not tested (brittle)
Sources: phi_open, rho, Cp, alpha, lambda = Table 3; eps = Table 2; tensile, CTE, Turner, ROM = Table 4; thickness = Fig. 1 SEM labels; Delta t = Section 4.1.
RMSE check: | eps NP | 0.4257438 | eps HP | 0.3596526 | lam NP | 0.02433941 | lam HP | 0.03164061

## Fig2a_Dielectric
Figure 2a: dielectric constant (100 kHz) vs h-BN content
h-BN (wt%) | eps_NP_exp | eps_HP_exp | eps_LN_NP (model at NP open porosity) | eps_LN_HP (model at HP open porosity) | KOPTRI HP 30 wt% (not fitted) | eps_air (reference line)
0 | 1.757 | 2.178 | 1.243025 | 1.762255 |  | 1
10 | 1.74 | 1.924 | 1.072308 | 2.141788 |  | 1
30 | 1.659 | 1.864 | 1.708973 | 1.376645 | 1.61 | 1
50 | 1.407 | 1.829 | 1.560753 | 1.44312 |  | 1
70 | 1.278 | 1.622 | 1.690515 | 1.822141 |  | 1
Plot: filled circles/squares = measured NP/HP (solid lines); open symbols + dashed lines = model; black diamond = KOPTRI; dotted line at eps = 1 (air).

## Fig2b_Thermal
Figure 2b: thermal conductivity vs h-BN content (W m-1 K-1)
h-BN (wt%) | lam_NP_exp | lam_HP_exp | lam_LN_NP (model at NP open porosity) | lam_LN_HP (model at HP open porosity) | NP measured? | HP measured?
0 |  |  | 0.0335596 | 0.05067287 | no (fragile) | no (fragile)
10 |  | 0.114 | 0.02864588 | 0.07408413 | no (fragile) | yes
30 | 0.063 | 0.051 | 0.0653991 | 0.04563704 | yes | yes
50 | 0.091 | 0.088 | 0.07334039 | 0.0625475 | yes | yes
70 | 0.305 | 0.279 | 0.2667952 | 0.3206491 | yes | yes
Plot: filled symbols = measured; open symbols = model at each film's own porosity, joined by a vertical tie-line; crosses at compositions marked 'no'.

## Fig2c_IR
Figure 2c: infrared thermography spot temperatures (200 C stage; uncorrected radiometric values)
h-BN (wt%) | T_spot NP (C) | T_spot HP (C) | Label NP | Label HP
0 | 79.9 | 76.4 | 80 C | 76 C
10 | 144.3 | 154.9 | 144 C | 155 C
30 | 169 | 196.1 | 169 C | 196 C
50 | 179.8 | 182.7 | 180 C | 183 C
70 | 183.8 | 192.2 | 184 C | 192 C
Values read from the Sp1 annotation of each FLIR frame (Fig. 2c). Comparative only: emissivity not corrected. Equilibration time before imaging: [5] min (to be confirmed).

## Fig3a_Tensile
Figure 3a: tensile strength (MPa), n = 1 per bar
h-BN (wt%) | NP (MPa) | HP (MPa) | NP->HP change (%) | Label
0 | 20.85 | 37.02 | 77.55396 | +78%
10 | 14.86 | 17.74 | 19.38089 | +19%
30 | 25.43 | 38.15 | 50.01966 | +50%
50 | 12.47 | 24.28 | 94.7073 | +95%
70 |  |  |  | not tested (too brittle)
70 wt%: draw a small baseline stub (not zero) and label 'not tested (too brittle)'.

## Fig3b_CTE
Figure 3b: CTE of HP films (ppm K-1) with Turner and rule-of-mixtures bounds
h-BN (wt%) | CTE_exp HP | Turner (lower bound) | ROM (upper bound) | PCB window low | PCB window high
0 | 41.92 | 41.92 | 41.92 | 3 | 17
10 | 24.96 | 9.69 | 39.31 | 3 | 17
30 | 16.49 | 4 | 33.43 | 3 | 17
50 | 13.06 | 2.61 | 26.45 | 3 | 17
70 | 10.11 | 1.98 | 18.02 | 3 | 17
Turner and ROM computed with alpha_PI = 41.92 ppm/K (measured, neat HP), E_PI = 3.5 GPa, E_BN = 200 GPa, alpha_BN = 1.5 ppm/K (Table 4). Shade 3-17 ppm/K as the PCB target zone; annotate 10.1 ppm/K at 70 wt%.

## Fig4a_EpsMap
Figure 4a: eps design map (three-phase LN model)
helper rows: 3 = h-BN wt%, 4 = phi_BN, 5 = dense-composite property, 6 = B_pore. Grid from row 8: rows = porosity (%), columns = wt%.
wt% -> | 0 | 2 | 4 | 6 | 8 | 10 | 12 | 14 | 16 | 18 | 20 | 22 | 24 | 26 | 28 | 30 | 32 | 34 | 36 | 38 | 40 | 42 | 44 | 46 | 48 | 50 | 52 | 54 | 56 | 58 | 60 | 62 | 64 | 66 | 68 | 70
phi_BN | 0 | 0.0124967 | 0.02518624 | 0.03807311 | 0.05116195 | 0.06445756 | 0.07796486 | 0.09168896 | 0.1056351 | 0.1198088 | 0.1342155 | 0.1488611 | 0.1637517 | 0.1788933 | 0.1942924 | 0.2099556 | 0.2258898 | 0.2421021 | 0.2585998 | 0.2753904 | 0.292482 | 0.3098826 | 0.3276007 | 0.345645 | 0.3640248 | 0.3827493 | 0.4018285 | 0.4212724 | 0.4410916 | 0.4612972 | 0.4819005 | 0.5029133 | 0.524348 | 0.5462175 | 0.5685351 | 0.5913147
dense property | 3.5 | 3.522005 | 3.544522 | 3.56757 | 3.591167 | 3.615333 | 3.64009 | 3.665458 | 3.691462 | 3.718124 | 3.745472 | 3.773531 | 3.802329 | 3.831897 | 3.862265 | 3.893467 | 3.925537 | 3.958513 | 3.992432 | 4.027338 | 4.063272 | 4.100282 | 4.138416 | 4.177726 | 4.218269 | 4.260102 | 4.303289 | 4.347897 | 4.393996 | 4.441664 | 4.490982 | 4.542036 | 4.594921 | 4.649737 | 4.706593 | 4.765603
B_pore | -1.953125 | -1.96761 | -1.982392 | -1.997479 | -2.01288 | -2.028606 | -2.044668 | -2.061075 | -2.07784 | -2.094974 | -2.11249 | -2.1304 | -2.148718 | -2.167459 | -2.186636 | -2.206265 | -2.226363 | -2.246947 | -2.268034 | -2.289644 | -2.311796 | -2.33451 | -2.357808 | -2.381714 | -2.406251 | -2.431446 | -2.457323 | -2.483913 | -2.511244 | -2.539349 | -2.568261 | -2.598014 | -2.628647 | -2.660199 | -2.692713 | -2.726232
porosity (%) \ wt% | 0 | 2 | 4 | 6 | 8 | 10 | 12 | 14 | 16 | 18 | 20 | 22 | 24 | 26 | 28 | 30 | 32 | 34 | 36 | 38 | 40 | 42 | 44 | 46 | 48 | 50 | 52 | 54 | 56 | 58 | 60 | 62 | 64 | 66 | 68 | 70 | Measured overlay (for symbols and NP->HP arrows)
0 | 3.5 | 3.522005 | 3.544522 | 3.56757 | 3.591167 | 3.615333 | 3.64009 | 3.665458 | 3.691462 | 3.718124 | 3.745472 | 3.773531 | 3.802329 | 3.831897 | 3.862265 | 3.893467 | 3.925537 | 3.958513 | 3.992432 | 4.027338 | 4.063272 | 4.100282 | 4.138416 | 4.177726 | 4.218269 | 4.260102 | 4.303289 | 4.347897 | 4.393996 | 4.441664 | 4.490982 | 4.542036 | 4.594921 | 4.649737 | 4.706593 | 4.765603 | h-BN (wt%) | phi_open NP (%) | phi_open HP (%) | arrow dx | arrow dy
1 | 3.42758 | 3.448599 | 3.470103 | 3.492108 | 3.514632 | 3.537693 | 3.561311 | 3.585507 | 3.610302 | 3.635718 | 3.661779 | 3.688511 | 3.71594 | 3.744092 | 3.772999 | 3.802689 | 3.833196 | 3.864554 | 3.896799 | 3.929969 | 3.964106 | 3.999251 | 4.035452 | 4.072755 | 4.111212 | 4.150879 | 4.191813 | 4.234075 | 4.277734 | 4.322857 | 4.369522 | 4.417809 | 4.467804 | 4.519599 | 4.573296 | 4.628999 | 0 | 75.4 | 43.4 | 0 | -32
2 | 3.357869 | 3.37796 | 3.398509 | 3.419532 | 3.441045 | 3.463066 | 3.485614 | 3.508707 | 3.532366 | 3.556611 | 3.581465 | 3.606952 | 3.633095 | 3.659921 | 3.687457 | 3.715732 | 3.744775 | 3.774619 | 3.805298 | 3.836848 | 3.869305 | 3.902711 | 3.937107 | 3.972538 | 4.009053 | 4.046702 | 4.085539 | 4.125622 | 4.167011 | 4.209773 | 4.253976 | 4.299697 | 4.347014 | 4.396014 | 4.446788 | 4.499435 | 10 | 91.4 | 29.8 | 0 | -61.6
3 | 3.290719 | 3.309934 | 3.329582 | 3.349679 | 3.37024 | 3.391281 | 3.412821 | 3.434876 | 3.457465 | 3.480609 | 3.504329 | 3.528645 | 3.553581 | 3.579162 | 3.605412 | 3.632359 | 3.66003 | 3.688457 | 3.717669 | 3.747701 | 3.778588 | 3.810367 | 3.843077 | 3.876761 | 3.911463 | 3.94723 | 3.984113 | 4.022164 | 4.061442 | 4.102006 | 4.143922 | 4.187259 | 4.232091 | 4.278497 | 4.326564 | 4.376381 | 30 | 48.8 | 67.2 | 0 | 18.4
4 | 3.225992 | 3.244378 | 3.263176 | 3.282399 | 3.302061 | 3.322179 | 3.342767 | 3.363844 | 3.385427 | 3.407534 | 3.430185 | 3.4534 | 3.477202 | 3.501611 | 3.526654 | 3.552353 | 3.578737 | 3.605833 | 3.63367 | 3.66228 | 3.691696 | 3.721952 | 3.753085 | 3.785134 | 3.818142 | 3.852151 | 3.887209 | 3.923366 | 3.960675 | 3.999192 | 4.038978 | 4.080096 | 4.122617 | 4.166614 | 4.212166 | 4.259359 | 50 | 58.1 | 64.6 | 0 | 6.5
5 | 3.163557 | 3.181161 | 3.199155 | 3.217552 | 3.236366 | 3.255611 | 3.275303 | 3.295457 | 3.31609 | 3.337219 | 3.358863 | 3.381042 | 3.403774 | 3.427082 | 3.450988 | 3.475516 | 3.500689 | 3.526535 | 3.553081 | 3.580357 | 3.608392 | 3.63722 | 3.666875 | 3.697394 | 3.728816 | 3.761181 | 3.794533 | 3.82892 | 3.86439 | 3.900996 | 3.938795 | 3.977846 | 4.018215 | 4.059969 | 4.103182 | 4.147934 | 70 | 54.2 | 48.8 | 0 | -5.4
6 | 3.103297 | 3.12016 | 3.137394 | 3.155009 | 3.173021 | 3.191441 | 3.210285 | 3.229568 | 3.249304 | 3.269511 | 3.290206 | 3.311406 | 3.333132 | 3.355402 | 3.378237 | 3.401661 | 3.425696 | 3.450367 | 3.475699 | 3.50172 | 3.528459 | 3.555947 | 3.584215 | 3.613299 | 3.643233 | 3.674058 | 3.705814 | 3.738544 | 3.772294 | 3.807115 | 3.843057 | 3.880179 | 3.918539 | 3.958202 | 3.999237 | 4.041717
7 | 3.045099 | 3.061261 | 3.077774 | 3.09465 | 3.111902 | 3.129542 | 3.147585 | 3.166043 | 3.184933 | 3.204268 | 3.224066 | 3.244343 | 3.265118 | 3.286409 | 3.308236 | 3.330619 | 3.353581 | 3.377145 | 3.401335 | 3.426176 | 3.451696 | 3.477924 | 3.50489 | 3.532625 | 3.561165 | 3.590545 | 3.620803 | 3.65198 | 3.68412 | 3.717269 | 3.751476 | 3.786793 | 3.823276 | 3.860987 | 3.899988 | 3.940349 | Faded bands in the figure: porosity > 91 % and < 30 % (outside the measured range).
8 | 2.98886 | 3.004355 | 3.020186 | 3.036361 | 3.052894 | 3.069796 | 3.08708 | 3.104758 | 3.122846 | 3.141358 | 3.160308 | 3.179713 | 3.19959 | 3.219956 | 3.240831 | 3.262233 | 3.284183 | 3.306703 | 3.329816 | 3.353547 | 3.377919 | 3.402961 | 3.428701 | 3.45517 | 3.482398 | 3.510421 | 3.539273 | 3.568994 | 3.599623 | 3.631205 | 3.663785 | 3.697413 | 3.73214 | 3.768024 | 3.805125 | 3.843506 | Suggested contour levels: eps 1.5, 1.8, 2.0; lambda 0.05, 0.12, 0.20 W m-1 K-1.
9 | 2.934481 | 2.949345 | 2.964528 | 2.980039 | 2.99589 | 3.012092 | 3.028656 | 3.045597 | 3.062926 | 3.080657 | 3.098805 | 3.117385 | 3.136413 | 3.155906 | 3.17588 | 3.196355 | 3.21735 | 3.238886 | 3.260983 | 3.283666 | 3.306957 | 3.330882 | 3.355468 | 3.380743 | 3.406738 | 3.433484 | 3.461015 | 3.489366 | 3.518578 | 3.548689 | 3.579743 | 3.611786 | 3.644868 | 3.679042 | 3.714363 | 3.750892
10 | 2.881872 | 2.896137 | 2.910705 | 2.925585 | 2.940789 | 2.956327 | 2.972209 | 2.98845 | 3.005059 | 3.022051 | 3.03944 | 3.057239 | 3.075463 | 3.094129 | 3.113253 | 3.132851 | 3.152944 | 3.173549 | 3.194687 | 3.21638 | 3.238651 | 3.261522 | 3.28502 | 3.309171 | 3.334003 | 3.359547 | 3.385835 | 3.412899 | 3.440776 | 3.469505 | 3.499126 | 3.529682 | 3.56122 | 3.593789 | 3.627442 | 3.662237
11 | 2.830949 | 2.844644 | 2.858627 | 2.872909 | 2.887498 | 2.902405 | 2.91764 | 2.933216 | 2.949143 | 2.965435 | 2.982103 | 2.999162 | 3.016625 | 3.034508 | 3.052826 | 3.071595 | 3.090833 | 3.110559 | 3.130791 | 3.151549 | 3.172855 | 3.194731 | 3.217202 | 3.240292 | 3.264029 | 3.28844 | 3.313555 | 3.339407 | 3.366029 | 3.393457 | 3.421729 | 3.450887 | 3.480974 | 3.512036 | 3.544124 | 3.577291
12 | 2.781632 | 2.794784 | 2.808212 | 2.821923 | 2.835928 | 2.850236 | 2.864857 | 2.879802 | 2.895081 | 2.910708 | 2.926693 | 2.943049 | 2.959791 | 2.976931 | 2.994486 | 3.012469 | 3.030899 | 3.049792 | 3.069165 | 3.089039 | 3.109434 | 3.13037 | 3.15187 | 3.173959 | 3.19666 | 3.220002 | 3.244012 | 3.26872 | 3.294158 | 3.320361 | 3.347364 | 3.375205 | 3.403927 | 3.433572 | 3.464189 | 3.495826
13 | 2.733845 | 2.746481 | 2.75938 | 2.772549 | 2.785998 | 2.799736 | 2.813773 | 2.828118 | 2.842782 | 2.857777 | 2.873113 | 2.888803 | 2.904859 | 2.921296 | 2.938126 | 2.955365 | 2.973028 | 2.991131 | 3.009692 | 3.028729 | 3.048261 | 3.068307 | 3.08889 | 3.110031 | 3.131754 | 3.154086 | 3.177052 | 3.20068 | 3.225002 | 3.250049 | 3.275855 | 3.302456 | 3.329892 | 3.358203 | 3.387435 | 3.417634
14 | 2.687519 | 2.699664 | 2.712058 | 2.724712 | 2.737632 | 2.750827 | 2.764308 | 2.778082 | 2.792161 | 2.806555 | 2.821275 | 2.836331 | 2.851737 | 2.867505 | 2.883648 | 2.90018 | 2.917116 | 2.934471 | 2.952261 | 2.970505 | 2.989219 | 3.008422 | 3.028136 | 3.048381 | 3.069179 | 3.090555 | 3.112534 | 3.135143 | 3.15841 | 3.182365 | 3.207041 | 3.232472 | 3.258695 | 3.285749 | 3.313676 | 3.342521
15 | 2.642588 | 2.654264 | 2.666178 | 2.678339 | 2.690756 | 2.703435 | 2.716386 | 2.729617 | 2.743139 | 2.756961 | 2.771094 | 2.785549 | 2.800336 | 2.815468 | 2.830958 | 2.846819 | 2.863064 | 2.879709 | 2.896769 | 2.914259 | 2.932198 | 2.950603 | 2.969493 | 2.988888 | 3.008811 | 3.029282 | 3.050327 | 3.071971 | 3.094241 | 3.117164 | 3.140773 | 3.165099 | 3.190177 | 3.216045 | 3.242741 | 3.270308
16 | 2.59899 | 2.610218 | 2.621674 | 2.633367 | 2.645302 | 2.657489 | 2.669935 | 2.68265 | 2.695641 | 2.708919 | 2.722494 | 2.736375 | 2.750574 | 2.765102 | 2.779971 | 2.795194 | 2.810783 | 2.826753 | 2.843118 | 2.859894 | 2.877097 | 2.894744 | 2.912853 | 2.931443 | 2.950535 | 2.97015 | 2.99031 | 3.01104 | 3.032365 | 3.054313 | 3.076912 | 3.100193 | 3.12419 | 3.148936 | 3.17447 | 3.200831
17 | 2.556666 | 2.567467 | 2.578486 | 2.589731 | 2.601208 | 2.612925 | 2.624891 | 2.637112 | 2.649598 | 2.662357 | 2.6754 | 2.688735 | 2.702374 | 2.716327 | 2.730605 | 2.74522 | 2.760186 | 2.775514 | 2.791219 | 2.807316 | 2.82382 | 2.840747 | 2.858115 | 2.875941 | 2.894245 | 2.913047 | 2.932368 | 2.952232 | 2.972663 | 2.993686 | 3.01533 | 3.037622 | 3.060594 | 3.084281 | 3.108716 | 3.133938
18 | 2.515561 | 2.525954 | 2.536556 | 2.547373 | 2.558413 | 2.569682 | 2.581188 | 2.592939 | 2.604943 | 2.617208 | 2.629743 | 2.642559 | 2.655664 | 2.669068 | 2.682784 | 2.696821 | 2.711193 | 2.72591 | 2.740988 | 2.756439 | 2.772278 | 2.788521 | 2.805184 | 2.822284 | 2.83984 | 2.857871 | 2.876396 | 2.895439 | 2.915021 | 2.935168 | 2.955906 | 2.977261 | 2.999264 | 3.021947 | 3.045342 | 3.069486
19 | 2.475624 | 2.485627 | 2.49583 | 2.506239 | 2.51686 | 2.527701 | 2.538769 | 2.550071 | 2.561614 | 2.573408 | 2.58546 | 2.597779 | 2.610375 | 2.623257 | 2.636436 | 2.649923 | 2.663729 | 2.677865 | 2.692345 | 2.707181 | 2.722388 | 2.737981 | 2.753974 | 2.770384 | 2.787228 | 2.804526 | 2.822296 | 2.840558 | 2.859336 | 2.878651 | 2.898529 | 2.918996 | 2.94008 | 2.961811 | 2.984222 | 3.007346
20 | 2.436805 | 2.446435 | 2.456257 | 2.466275 | 2.476497 | 2.486929 | 2.497578 | 2.508451 | 2.519554 | 2.530897 | 2.542488 | 2.554333 | 2.566443 | 2.578828 | 2.591495 | 2.604457 | 2.617723 | 2.631306 | 2.645216 | 2.659467 | 2.674072 | 2.689045 | 2.7044 | 2.720154 | 2.736322 | 2.752923 | 2.769974 | 2.787495 | 2.805508 | 2.824033 | 2.843095 | 2.862719 | 2.882932 | 2.903761 | 2.925237 | 2.947394
21 | 2.399059 | 2.408332 | 2.417788 | 2.427433 | 2.437273 | 2.447313 | 2.457562 | 2.468024 | 2.478708 | 2.489621 | 2.50077 | 2.512163 | 2.52381 | 2.535718 | 2.547898 | 2.560359 | 2.57311 | 2.586165 | 2.599532 | 2.613225 | 2.627256 | 2.641639 | 2.656387 | 2.671516 | 2.68704 | 2.702977 | 2.719345 | 2.736161 | 2.753446 | 2.771221 | 2.789508 | 2.808331 | 2.827715 | 2.847688 | 2.868278 | 2.889517
22 | 2.362341 | 2.371272 | 2.380378 | 2.389666 | 2.39914 | 2.408806 | 2.418671 | 2.428742 | 2.439024 | 2.449525 | 2.460252 | 2.471214 | 2.482417 | 2.493871 | 2.505585 | 2.517567 | 2.529828 | 2.542378 | 2.555227 | 2.568388 | 2.581872 | 2.595692 | 2.609861 | 2.624394 | 2.639305 | 2.654611 | 2.670327 | 2.686473 | 2.703066 | 2.720127 | 2.737676 | 2.755738 | 2.774335 | 2.793494 | 2.813242 | 2.83361
23 | 2.326609 | 2.335213 | 2.343984 | 2.352929 | 2.362053 | 2.371361 | 2.38086 | 2.390555 | 2.400453 | 2.41056 | 2.420884 | 2.431432 | 2.442212 | 2.453232 | 2.4645 | 2.476025 | 2.487817 | 2.499885 | 2.51224 | 2.524893 | 2.537855 | 2.551138 | 2.564756 | 2.57872 | 2.593047 | 2.60775 | 2.622846 | 2.638353 | 2.654286 | 2.670667 | 2.687515 | 2.704852 | 2.722701 | 2.741086 | 2.760034 | 2.779573
24 | 2.291826 | 2.300115 | 2.308566 | 2.317183 | 2.325971 | 2.334936 | 2.344083 | 2.353418 | 2.362948 | 2.372679 | 2.382617 | 2.39277 | 2.403144 | 2.413749 | 2.424591 | 2.435679 | 2.447023 | 2.458631 | 2.470514 | 2.482681 | 2.495144 | 2.507915 | 2.521005 | 2.534428 | 2.548197 | 2.562326 | 2.576831 | 2.591727 | 2.607033 | 2.622766 | 2.638945 | 2.655592 | 2.672728 | 2.690377 | 2.708563 | 2.727314
25 | 2.257953 | 2.265941 | 2.274084 | 2.282386 | 2.290852 | 2.299488 | 2.308299 | 2.31729 | 2.326467 | 2.335837 | 2.345405 | 2.35518 | 2.365166 | 2.375373 | 2.385808 | 2.396478 | 2.407393 | 2.418561 | 2.429992 | 2.441696 | 2.453682 | 2.465964 | 2.47855 | 2.491455 | 2.504692 | 2.518273 | 2.532213 | 2.546528 | 2.561235 | 2.57635 | 2.591893 | 2.607882 | 2.624339 | 2.641286 | 2.658747 | 2.676748
26 | 2.224955 | 2.232654 | 2.240502 | 2.248502 | 2.256659 | 2.26498 | 2.273468 | 2.282128 | 2.290968 | 2.299992 | 2.309206 | 2.318618 | 2.328233 | 2.338059 | 2.348104 | 2.358374 | 2.368878 | 2.379626 | 2.390624 | 2.401884 | 2.413416 | 2.425229 | 2.437334 | 2.449745 | 2.462472 | 2.47553 | 2.488931 | 2.502692 | 2.516826 | 2.531352 | 2.546287 | 2.561648 | 2.577458 | 2.593736 | 2.610506 | 2.627793
27 | 2.192799 | 2.200221 | 2.207784 | 2.215495 | 2.223356 | 2.231374 | 2.239552 | 2.247896 | 2.256412 | 2.265104 | 2.273979 | 2.283043 | 2.292302 | 2.301764 | 2.311434 | 2.321321 | 2.331433 | 2.341777 | 2.352362 | 2.363198 | 2.374293 | 2.385658 | 2.397304 | 2.409241 | 2.421482 | 2.43404 | 2.446926 | 2.460156 | 2.473745 | 2.487708 | 2.502062 | 2.516825 | 2.532017 | 2.547657 | 2.563768 | 2.580373
28 | 2.161453 | 2.168608 | 2.1759 | 2.183332 | 2.190909 | 2.198636 | 2.206517 | 2.214557 | 2.222761 | 2.231135 | 2.239685 | 2.248416 | 2.257333 | 2.266445 | 2.275757 | 2.285277 | 2.295012 | 2.30497 | 2.31516 | 2.325588 | 2.336266 | 2.347203 | 2.358408 | 2.369893 | 2.381669 | 2.393748 | 2.406142 | 2.418865 | 2.431932 | 2.445357 | 2.459156 | 2.473348 | 2.48795 | 2.502981 | 2.518463 | 2.534417
29 | 2.130887 | 2.137786 | 2.144815 | 2.15198 | 2.159284 | 2.166732 | 2.174327 | 2.182076 | 2.189982 | 2.19805 | 2.206287 | 2.214698 | 2.223289 | 2.232065 | 2.241034 | 2.250201 | 2.259576 | 2.269163 | 2.278973 | 2.289012 | 2.299291 | 2.309817 | 2.3206 | 2.331652 | 2.342983 | 2.354603 | 2.366526 | 2.378765 | 2.391332 | 2.404243 | 2.417512 | 2.431157 | 2.445195 | 2.459645 | 2.474526 | 2.48986
30 | 2.101072 | 2.107724 | 2.114502 | 2.12141 | 2.128452 | 2.135631 | 2.142952 | 2.15042 | 2.158039 | 2.165815 | 2.173752 | 2.181856 | 2.190132 | 2.198586 | 2.207225 | 2.216055 | 2.225083 | 2.234316 | 2.243761 | 2.253428 | 2.263323 | 2.273455 | 2.283835 | 2.294472 | 2.305376 | 2.316558 | 2.32803 | 2.339804 | 2.351893 | 2.364312 | 2.377075 | 2.390197 | 2.403696 | 2.417589 | 2.431896 | 2.446637
31 | 2.071981 | 2.078396 | 2.084932 | 2.091593 | 2.098382 | 2.105303 | 2.112361 | 2.119559 | 2.126903 | 2.134397 | 2.142045 | 2.149854 | 2.157828 | 2.165974 | 2.174296 | 2.182802 | 2.191498 | 2.20039 | 2.209486 | 2.218794 | 2.228322 | 2.238077 | 2.24807 | 2.258309 | 2.268804 | 2.279566 | 2.290606 | 2.301935 | 2.313567 | 2.325515 | 2.337792 | 2.350415 | 2.363398 | 2.376759 | 2.390516 | 2.40469
32 | 2.043588 | 2.049775 | 2.056078 | 2.0625 | 2.069046 | 2.07572 | 2.082524 | 2.089463 | 2.096542 | 2.103765 | 2.111137 | 2.118662 | 2.126346 | 2.134195 | 2.142213 | 2.150407 | 2.158784 | 2.167349 | 2.176111 | 2.185075 | 2.19425 | 2.203643 | 2.213264 | 2.223122 | 2.233225 | 2.243584 | 2.25421 | 2.265113 | 2.276307 | 2.287803 | 2.299616 | 2.311759 | 2.324249 | 2.337101 | 2.350332 | 2.363963
33 | 2.015867 | 2.021834 | 2.027913 | 2.034107 | 2.040419 | 2.046854 | 2.053414 | 2.060104 | 2.066928 | 2.073891 | 2.080996 | 2.088249 | 2.095654 | 2.103217 | 2.110943 | 2.118839 | 2.126909 | 2.13516 | 2.143599 | 2.152233 | 2.16107 | 2.170116 | 2.17938 | 2.188872 | 2.198599 | 2.208572 | 2.2188 | 2.229295 | 2.240069 | 2.251133 | 2.2625 | 2.274184 | 2.286201 | 2.298565 | 2.311293 | 2.324404
34 | 1.988796 | 1.994552 | 2.000415 | 2.006388 | 2.012475 | 2.01868 | 2.025005 | 2.031455 | 2.038034 | 2.044746 | 2.051595 | 2.058586 | 2.065723 | 2.073012 | 2.080457 | 2.088064 | 2.09584 | 2.10379 | 2.111919 | 2.120236 | 2.128748 | 2.13746 | 2.146382 | 2.155522 | 2.164888 | 2.17449 | 2.184338 | 2.194441 | 2.204811 | 2.21546 | 2.2264 | 2.237645 | 2.249208 | 2.261104 | 2.27335 | 2.285964
35 | 1.962352 | 1.967904 | 1.973559 | 1.97932 | 1.98519 | 1.991173 | 1.997272 | 2.003492 | 2.009834 | 2.016305 | 2.022907 | 2.029646 | 2.036525 | 2.043549 | 2.050725 | 2.058055 | 2.065548 | 2.073207 | 2.08104 | 2.089052 | 2.09725 | 2.105642 | 2.114236 | 2.123038 | 2.132057 | 2.141303 | 2.150785 | 2.160512 | 2.170495 | 2.180746 | 2.191276 | 2.202099 | 2.213227 | 2.224675 | 2.236459 | 2.248595
36 | 1.936513 | 1.941868 | 1.947323 | 1.952879 | 1.95854 | 1.96431 | 1.970192 | 1.976188 | 1.982304 | 1.988542 | 1.994907 | 2.001402 | 2.008033 | 2.014803 | 2.021719 | 2.028783 | 2.036003 | 2.043383 | 2.05093 | 2.058649 | 2.066547 | 2.074631 | 2.082908 | 2.091386 | 2.100072 | 2.108976 | 2.118106 | 2.127471 | 2.137083 | 2.146952 | 2.157089 | 2.167506 | 2.178217 | 2.189235 | 2.200575 | 2.212253
37 | 1.911259 | 1.916425 | 1.921686 | 1.927045 | 1.932505 | 1.938069 | 1.94374 | 1.949522 | 1.955419 | 1.961433 | 1.967569 | 1.973831 | 1.980222 | 1.986748 | 1.993413 | 2.000221 | 2.007179 | 2.01429 | 2.021562 | 2.028999 | 2.036608 | 2.044395 | 2.052368 | 2.060534 | 2.0689 | 2.077475 | 2.086267 | 2.095286 | 2.10454 | 2.114042 | 2.123801 | 2.133829 | 2.144139 | 2.154744 | 2.165658 | 2.176897
38 | 1.88657 | 1.891553 | 1.896627 | 1.901796 | 1.907062 | 1.912428 | 1.917897 | 1.923472 | 1.929157 | 1.934956 | 1.940871 | 1.946907 | 1.953068 | 1.959359 | 1.965782 | 1.972344 | 1.979049 | 1.985902 | 1.992908 | 2.000074 | 2.007404 | 2.014907 | 2.022587 | 2.030453 | 2.038511 | 2.046769 | 2.055237 | 2.063921 | 2.072833 | 2.081982 | 2.091377 | 2.101032 | 2.110957 | 2.121165 | 2.131671 | 2.142488
39 | 1.862428 | 1.867234 | 1.872128 | 1.877113 | 1.882192 | 1.887366 | 1.89264 | 1.898016 | 1.903498 | 1.909088 | 1.914791 | 1.92061 | 1.926549 | 1.932612 | 1.938803 | 1.945127 | 1.951588 | 1.958192 | 1.964943 | 1.971847 | 1.97891 | 1.986138 | 1.993537 | 2.001114 | 2.008875 | 2.01683 | 2.024984 | 2.033348 | 2.04193 | 2.050739 | 2.059785 | 2.06908 | 2.078635 | 2.088462 | 2.098575 | 2.108987
40 | 1.838814 | 1.84345 | 1.84817 | 1.852978 | 1.857875 | 1.862865 | 1.867951 | 1.873134 | 1.878419 | 1.883809 | 1.889307 | 1.894916 | 1.900641 | 1.906485 | 1.912452 | 1.918547 | 1.924774 | 1.931137 | 1.937643 | 1.944295 | 1.9511 | 1.958063 | 1.965191 | 1.97249 | 1.979966 | 1.987627 | 1.995481 | 2.003536 | 2.0118 | 2.020282 | 2.028993 | 2.037943 | 2.047142 | 2.056602 | 2.066337 | 2.076359
41 | 1.815711 | 1.820183 | 1.824735 | 1.829372 | 1.834095 | 1.838906 | 1.84381 | 1.848808 | 1.853903 | 1.859099 | 1.864399 | 1.869806 | 1.875324 | 1.880957 | 1.886708 | 1.892582 | 1.898583 | 1.904715 | 1.910983 | 1.917393 | 1.923949 | 1.930658 | 1.937524 | 1.944555 | 1.951756 | 1.959135 | 1.966699 | 1.974457 | 1.982415 | 1.990583 | 1.998971 | 2.007588 | 2.016444 | 2.025552 | 2.034924 | 2.044571
42 | 1.793104 | 1.797416 | 1.801807 | 1.806278 | 1.810832 | 1.815471 | 1.820199 | 1.825018 | 1.82993 | 1.834939 | 1.840048 | 1.84526 | 1.850579 | 1.856008 | 1.861551 | 1.867211 | 1.872994 | 1.878903 | 1.884943 | 1.891118 | 1.897435 | 1.903898 | 1.910512 | 1.917284 | 1.924221 | 1.931328 | 1.938613 | 1.946084 | 1.953748 | 1.961613 | 1.96969 | 1.977986 | 1.986514 | 1.995282 | 2.004304 | 2.013591
43 | 1.770976 | 1.775134 | 1.779368 | 1.783679 | 1.78807 | 1.792544 | 1.797102 | 1.801747 | 1.806483 | 1.811311 | 1.816236 | 1.82126 | 1.826386 | 1.831618 | 1.836959 | 1.842414 | 1.847986 | 1.85368 | 1.859499 | 1.865449 | 1.871535 | 1.87776 | 1.884132 | 1.890655 | 1.897337 | 1.904182 | 1.911198 | 1.918393 | 1.925773 | 1.933347 | 1.941123 | 1.949111 | 1.957321 | 1.965763 | 1.974448 | 1.983388
44 | 1.749312 | 1.753321 | 1.757404 | 1.76156 | 1.765794 | 1.770107 | 1.774501 | 1.778979 | 1.783544 | 1.788198 | 1.792944 | 1.797786 | 1.802726 | 1.807768 | 1.812916 | 1.818172 | 1.823541 | 1.829026 | 1.834633 | 1.840365 | 1.846227 | 1.852225 | 1.858362 | 1.864645 | 1.87108 | 1.877673 | 1.88443 | 1.891358 | 1.898465 | 1.905757 | 1.913245 | 1.920936 | 1.92884 | 1.936967 | 1.945327 | 1.953933
45 | 1.728097 | 1.731963 | 1.735899 | 1.739907 | 1.743988 | 1.748145 | 1.752381 | 1.756697 | 1.761097 | 1.765582 | 1.770157 | 1.774823 | 1.779583 | 1.784442 | 1.789401 | 1.794466 | 1.799639 | 1.804923 | 1.810325 | 1.815846 | 1.821493 | 1.82727 | 1.833181 | 1.839233 | 1.84543 | 1.851779 | 1.858286 | 1.864957 | 1.8718 | 1.878822 | 1.886031 | 1.893435 | 1.901044 | 1.908868 | 1.916916 | 1.925199
46 | 1.707319 | 1.711046 | 1.71484 | 1.718703 | 1.722637 | 1.726644 | 1.730726 | 1.734886 | 1.739126 | 1.743449 | 1.747857 | 1.752353 | 1.75694 | 1.761621 | 1.766399 | 1.771278 | 1.776262 | 1.781353 | 1.786555 | 1.791874 | 1.797313 | 1.802877 | 1.80857 | 1.814398 | 1.820366 | 1.826479 | 1.832745 | 1.839168 | 1.845756 | 1.852517 | 1.859457 | 1.866585 | 1.87391 | 1.881441 | 1.889187 | 1.89716
47 | 1.686963 | 1.690556 | 1.694213 | 1.697936 | 1.701727 | 1.705589 | 1.709523 | 1.713531 | 1.717617 | 1.721782 | 1.726029 | 1.730361 | 1.73478 | 1.73929 | 1.743893 | 1.748593 | 1.753393 | 1.758297 | 1.763308 | 1.76843 | 1.773668 | 1.779026 | 1.784508 | 1.79012 | 1.795867 | 1.801753 | 1.807786 | 1.81397 | 1.820313 | 1.826821 | 1.833502 | 1.840363 | 1.847414 | 1.854662 | 1.862118 | 1.869792
48 | 1.667017 | 1.67048 | 1.674004 | 1.677591 | 1.681245 | 1.684966 | 1.688756 | 1.692619 | 1.696555 | 1.700568 | 1.704659 | 1.708832 | 1.713089 | 1.717433 | 1.721867 | 1.726393 | 1.731016 | 1.735739 | 1.740564 | 1.745497 | 1.750541 | 1.7557 | 1.760979 | 1.766382 | 1.771915 | 1.777582 | 1.783389 | 1.789342 | 1.795448 | 1.801713 | 1.808143 | 1.814747 | 1.821533 | 1.828509 | 1.835684 | 1.843069
49 | 1.647469 | 1.650805 | 1.654201 | 1.657658 | 1.661177 | 1.664762 | 1.668414 | 1.672134 | 1.675926 | 1.679791 | 1.683732 | 1.687751 | 1.691851 | 1.696035 | 1.700305 | 1.704664 | 1.709115 | 1.713663 | 1.71831 | 1.723059 | 1.727915 | 1.732882 | 1.737964 | 1.743166 | 1.748491 | 1.753947 | 1.759536 | 1.765267 | 1.771143 | 1.777172 | 1.783361 | 1.789717 | 1.796247 | 1.80296 | 1.809865 | 1.81697
50 | 1.628307 | 1.631521 | 1.634792 | 1.638122 | 1.641512 | 1.644965 | 1.648482 | 1.652066 | 1.655717 | 1.65944 | 1.663235 | 1.667105 | 1.671053 | 1.675082 | 1.679193 | 1.68339 | 1.687676 | 1.692054 | 1.696527 | 1.7011 | 1.705774 | 1.710555 | 1.715447 | 1.720454 | 1.72558 | 1.73083 | 1.73621 | 1.741724 | 1.747379 | 1.753181 | 1.759136 | 1.765252 | 1.771535 | 1.777994 | 1.784637 | 1.791474
51 | 1.609519 | 1.612615 | 1.615765 | 1.618972 | 1.622237 | 1.625562 | 1.628949 | 1.6324 | 1.635916 | 1.6395 | 1.643154 | 1.646881 | 1.650682 | 1.65456 | 1.658517 | 1.662558 | 1.666683 | 1.670897 | 1.675203 | 1.679604 | 1.684103 | 1.688704 | 1.693412 | 1.69823 | 1.703163 | 1.708215 | 1.713391 | 1.718697 | 1.724139 | 1.729721 | 1.73545 | 1.741334 | 1.747379 | 1.753592 | 1.759982 | 1.766558
52 | 1.591095 | 1.594076 | 1.597109 | 1.600197 | 1.603341 | 1.606542 | 1.609803 | 1.613125 | 1.61651 | 1.61996 | 1.623478 | 1.627064 | 1.630723 | 1.634456 | 1.638265 | 1.642153 | 1.646124 | 1.650179 | 1.654322 | 1.658557 | 1.662886 | 1.667314 | 1.671844 | 1.676479 | 1.681225 | 1.686085 | 1.691065 | 1.69617 | 1.701404 | 1.706774 | 1.712285 | 1.717944 | 1.723758 | 1.729735 | 1.735881 | 1.742205
53 | 1.573025 | 1.575894 | 1.578814 | 1.581786 | 1.584812 | 1.587894 | 1.591032 | 1.59423 | 1.597487 | 1.600808 | 1.604193 | 1.607645 | 1.611165 | 1.614757 | 1.618422 | 1.622164 | 1.625984 | 1.629885 | 1.633872 | 1.637946 | 1.642111 | 1.64637 | 1.650727 | 1.655186 | 1.659751 | 1.664426 | 1.669216 | 1.674125 | 1.679159 | 1.684324 | 1.689624 | 1.695066 | 1.700657 | 1.706404 | 1.712314 | 1.718395
54 | 1.555297 | 1.558059 | 1.560869 | 1.563729 | 1.566641 | 1.569606 | 1.572626 | 1.575703 | 1.578837 | 1.582032 | 1.585289 | 1.588609 | 1.591996 | 1.595451 | 1.598977 | 1.602576 | 1.606251 | 1.610004 | 1.613838 | 1.617756 | 1.621762 | 1.625858 | 1.630048 | 1.634337 | 1.638726 | 1.643222 | 1.647828 | 1.652548 | 1.657389 | 1.662354 | 1.66745 | 1.672683 | 1.678058 | 1.683583 | 1.689264 | 1.695111
55 | 1.537903 | 1.54056 | 1.543264 | 1.546015 | 1.548817 | 1.551669 | 1.554574 | 1.557533 | 1.560548 | 1.563621 | 1.566753 | 1.569947 | 1.573205 | 1.576527 | 1.579918 | 1.583379 | 1.586913 | 1.590522 | 1.594208 | 1.597976 | 1.601827 | 1.605766 | 1.609794 | 1.613917 | 1.618137 | 1.622459 | 1.626887 | 1.631424 | 1.636077 | 1.64085 | 1.645749 | 1.650778 | 1.655944 | 1.661254 | 1.666715 | 1.672334
56 | 1.520834 | 1.523389 | 1.525989 | 1.528636 | 1.53133 | 1.534072 | 1.536866 | 1.539711 | 1.542611 | 1.545565 | 1.548577 | 1.551648 | 1.554779 | 1.557974 | 1.561234 | 1.564561 | 1.567958 | 1.571427 | 1.574971 | 1.578592 | 1.582294 | 1.58608 | 1.589952 | 1.593914 | 1.59797 | 1.602124 | 1.606379 | 1.61074 | 1.615211 | 1.619797 | 1.624504 | 1.629337 | 1.634301 | 1.639403 | 1.64465 | 1.650049
57 | 1.50408 | 1.506536 | 1.509036 | 1.51158 | 1.51417 | 1.516807 | 1.519492 | 1.522227 | 1.525014 | 1.527854 | 1.530749 | 1.5337 | 1.53671 | 1.53978 | 1.542913 | 1.54611 | 1.549375 | 1.552708 | 1.556114 | 1.559594 | 1.563151 | 1.566788 | 1.570508 | 1.574315 | 1.578212 | 1.582203 | 1.58629 | 1.59048 | 1.594775 | 1.599181 | 1.603703 | 1.608345 | 1.613114 | 1.618015 | 1.623054 | 1.62824
58 | 1.487632 | 1.489993 | 1.492395 | 1.49484 | 1.497329 | 1.499863 | 1.502443 | 1.505071 | 1.507749 | 1.510477 | 1.513259 | 1.516094 | 1.518986 | 1.521936 | 1.524945 | 1.528017 | 1.531153 | 1.534355 | 1.537626 | 1.540969 | 1.544385 | 1.547879 | 1.551452 | 1.555109 | 1.558851 | 1.562684 | 1.566609 | 1.570633 | 1.574758 | 1.578989 | 1.583331 | 1.587789 | 1.592368 | 1.597073 | 1.601913 | 1.606892
59 | 1.471483 | 1.473751 | 1.476058 | 1.478407 | 1.480797 | 1.483231 | 1.48571 | 1.488234 | 1.490806 | 1.493427 | 1.496098 | 1.498821 | 1.501598 | 1.50443 | 1.507321 | 1.51027 | 1.513281 | 1.516356 | 1.519497 | 1.522707 | 1.525987 | 1.529341 | 1.532772 | 1.536282 | 1.539875 | 1.543554 | 1.547323 | 1.551186 | 1.555145 | 1.559207 | 1.563375 | 1.567654 | 1.572049 | 1.576566 | 1.581211 | 1.58599
60 | 1.455624 | 1.457801 | 1.460017 | 1.462272 | 1.464567 | 1.466904 | 1.469284 | 1.471707 | 1.474176 | 1.476692 | 1.479256 | 1.48187 | 1.484536 | 1.487255 | 1.490029 | 1.49286 | 1.495751 | 1.498702 | 1.501716 | 1.504797 | 1.507945 | 1.511164 | 1.514456 | 1.517825 | 1.521273 | 1.524804 | 1.52842 | 1.532127 | 1.535926 | 1.539823 | 1.543822 | 1.547928 | 1.552145 | 1.556479 | 1.560936 | 1.565521
61 | 1.440047 | 1.442137 | 1.444264 | 1.446428 | 1.448631 | 1.450873 | 1.453156 | 1.455482 | 1.457851 | 1.460265 | 1.462726 | 1.465234 | 1.467792 | 1.4704 | 1.473062 | 1.475778 | 1.478551 | 1.481382 | 1.484274 | 1.487229 | 1.490249 | 1.493337 | 1.496495 | 1.499727 | 1.503034 | 1.50642 | 1.509889 | 1.513444 | 1.517088 | 1.520826 | 1.524661 | 1.528599 | 1.532643 | 1.5368 | 1.541074 | 1.545471
62 | 1.424746 | 1.426751 | 1.428791 | 1.430866 | 1.432979 | 1.43513 | 1.43732 | 1.43955 | 1.441823 | 1.444138 | 1.446497 | 1.448903 | 1.451356 | 1.453857 | 1.45641 | 1.459014 | 1.461673 | 1.464388 | 1.467161 | 1.469994 | 1.47289 | 1.47585 | 1.478878 | 1.481976 | 1.485147 | 1.488394 | 1.491719 | 1.495127 | 1.49862 | 1.502204 | 1.50588 | 1.509655 | 1.513532 | 1.517516 | 1.521613 | 1.525827
63 | 1.409712 | 1.411634 | 1.41359 | 1.41558 | 1.417605 | 1.419667 | 1.421766 | 1.423904 | 1.426082 | 1.428302 | 1.430563 | 1.432869 | 1.43522 | 1.437617 | 1.440063 | 1.44256 | 1.445108 | 1.44771 | 1.450367 | 1.453082 | 1.455857 | 1.458694 | 1.461595 | 1.464564 | 1.467602 | 1.470713 | 1.4739 | 1.477165 | 1.480512 | 1.483945 | 1.487468 | 1.491084 | 1.494799 | 1.498616 | 1.502541 | 1.506579
64 | 1.39494 | 1.396781 | 1.398655 | 1.400561 | 1.402502 | 1.404477 | 1.406488 | 1.408537 | 1.410623 | 1.412749 | 1.414915 | 1.417124 | 1.419376 | 1.421672 | 1.424015 | 1.426406 | 1.428847 | 1.431339 | 1.433884 | 1.436484 | 1.439142 | 1.441859 | 1.444638 | 1.447481 | 1.45039 | 1.453369 | 1.456421 | 1.459547 | 1.462753 | 1.46604 | 1.469413 | 1.472876 | 1.476433 | 1.480088 | 1.483846 | 1.487712
65 | 1.380421 | 1.382185 | 1.383979 | 1.385804 | 1.387662 | 1.389553 | 1.391479 | 1.393439 | 1.395437 | 1.397472 | 1.399546 | 1.40166 | 1.403816 | 1.406014 | 1.408257 | 1.410546 | 1.412882 | 1.415267 | 1.417703 | 1.420192 | 1.422736 | 1.425336 | 1.427996 | 1.430717 | 1.433501 | 1.436352 | 1.439273 | 1.442265 | 1.445332 | 1.448478 | 1.451706 | 1.45502 | 1.458424 | 1.461921 | 1.465518 | 1.469217
66 | 1.36615 | 1.367838 | 1.369554 | 1.371301 | 1.373078 | 1.374888 | 1.37673 | 1.378606 | 1.380517 | 1.382464 | 1.384448 | 1.38647 | 1.388533 | 1.390636 | 1.392781 | 1.39497 | 1.397205 | 1.399486 | 1.401816 | 1.404197 | 1.40663 | 1.409117 | 1.411661 | 1.414263 | 1.416926 | 1.419653 | 1.422446 | 1.425308 | 1.428241 | 1.43125 | 1.434337 | 1.437506 | 1.440761 | 1.444106 | 1.447545 | 1.451083
67 | 1.352121 | 1.353734 | 1.355375 | 1.357045 | 1.358745 | 1.360475 | 1.362236 | 1.364029 | 1.365856 | 1.367717 | 1.369614 | 1.371547 | 1.373519 | 1.375529 | 1.37758 | 1.379672 | 1.381808 | 1.383989 | 1.386216 | 1.388491 | 1.390816 | 1.393194 | 1.395625 | 1.398112 | 1.400657 | 1.403263 | 1.405932 | 1.408667 | 1.411471 | 1.414346 | 1.417296 | 1.420325 | 1.423435 | 1.426632 | 1.429918 | 1.433299
68 | 1.338327 | 1.339868 | 1.341436 | 1.343031 | 1.344655 | 1.346307 | 1.34799 | 1.349703 | 1.351448 | 1.353226 | 1.355037 | 1.356884 | 1.358767 | 1.360687 | 1.362645 | 1.364644 | 1.366684 | 1.368767 | 1.370894 | 1.373067 | 1.375287 | 1.377558 | 1.379879 | 1.382254 | 1.384685 | 1.387174 | 1.389723 | 1.392334 | 1.395011 | 1.397757 | 1.400574 | 1.403466 | 1.406436 | 1.409488 | 1.412626 | 1.415855
69 | 1.324763 | 1.326234 | 1.32773 | 1.329253 | 1.330802 | 1.332379 | 1.333985 | 1.33562 | 1.337286 | 1.338982 | 1.340711 | 1.342474 | 1.34427 | 1.346103 | 1.347972 | 1.349879 | 1.351826 | 1.353813 | 1.355843 | 1.357916 | 1.360035 | 1.362201 | 1.364417 | 1.366683 | 1.369002 | 1.371377 | 1.373809 | 1.3763 | 1.378855 | 1.381474 | 1.384162 | 1.386921 | 1.389755 | 1.392667 | 1.395661 | 1.398741
70 | 1.311422 | 1.312825 | 1.314252 | 1.315704 | 1.317181 | 1.318685 | 1.320216 | 1.321775 | 1.323363 | 1.324981 | 1.326629 | 1.32831 | 1.330023 | 1.33177 | 1.333552 | 1.33537 | 1.337226 | 1.339121 | 1.341056 | 1.343032 | 1.345052 | 1.347117 | 1.349229 | 1.35139 | 1.353601 | 1.355864 | 1.358182 | 1.360558 | 1.362993 | 1.36549 | 1.368052 | 1.370682 | 1.373383 | 1.376159 | 1.379013 | 1.381949
71 | 1.2983 | 1.299636 | 1.300996 | 1.302379 | 1.303786 | 1.305219 | 1.306677 | 1.308162 | 1.309675 | 1.311216 | 1.312786 | 1.314386 | 1.316018 | 1.317682 | 1.319379 | 1.321111 | 1.322878 | 1.324683 | 1.326526 | 1.328408 | 1.330332 | 1.332299 | 1.33431 | 1.336367 | 1.338473 | 1.340628 | 1.342836 | 1.345098 | 1.347417 | 1.349795 | 1.352235 | 1.354739 | 1.357312 | 1.359955 | 1.362673 | 1.365468
72 | 1.285391 | 1.286662 | 1.287956 | 1.289272 | 1.290611 | 1.291974 | 1.293362 | 1.294775 | 1.296214 | 1.29768 | 1.299174 | 1.300697 | 1.302249 | 1.303832 | 1.305447 | 1.307095 | 1.308776 | 1.310493 | 1.312246 | 1.314037 | 1.315867 | 1.317738 | 1.319651 | 1.321609 | 1.323612 | 1.325662 | 1.327762 | 1.329914 | 1.33212 | 1.334382 | 1.336703 | 1.339086 | 1.341533 | 1.344047 | 1.346632 | 1.349292
73 | 1.272689 | 1.273898 | 1.275127 | 1.276378 | 1.277651 | 1.278946 | 1.280265 | 1.281608 | 1.282976 | 1.284369 | 1.285789 | 1.287236 | 1.288711 | 1.290215 | 1.29175 | 1.293315 | 1.294913 | 1.296545 | 1.298211 | 1.299912 | 1.301652 | 1.303429 | 1.305247 | 1.307107 | 1.30901 | 1.310959 | 1.312954 | 1.314999 | 1.317095 | 1.319244 | 1.321449 | 1.323713 | 1.326038 | 1.328427 | 1.330884 | 1.333411
74 | 1.260191 | 1.261338 | 1.262505 | 1.263692 | 1.2649 | 1.26613 | 1.267382 | 1.268656 | 1.269954 | 1.271277 | 1.272624 | 1.273998 | 1.275398 | 1.276825 | 1.278282 | 1.279767 | 1.281284 | 1.282832 | 1.284413 | 1.286028 | 1.287679 | 1.289366 | 1.291091 | 1.292856 | 1.294662 | 1.296511 | 1.298404 | 1.300345 | 1.302334 | 1.304373 | 1.306466 | 1.308614 | 1.31082 | 1.313088 | 1.315419 | 1.317817
75 | 1.247891 | 1.248978 | 1.250084 | 1.25121 | 1.252355 | 1.25352 | 1.254706 | 1.255914 | 1.257145 | 1.258398 | 1.259675 | 1.260977 | 1.262303 | 1.263657 | 1.265037 | 1.266445 | 1.267882 | 1.269349 | 1.270847 | 1.272378 | 1.273942 | 1.275541 | 1.277176 | 1.278848 | 1.28056 | 1.282312 | 1.284106 | 1.285945 | 1.28783 | 1.289763 | 1.291746 | 1.293782 | 1.295872 | 1.298021 | 1.30023 | 1.302502
76 | 1.235784 | 1.236813 | 1.23786 | 1.238925 | 1.240008 | 1.241111 | 1.242234 | 1.243377 | 1.244541 | 1.245727 | 1.246936 | 1.248168 | 1.249423 | 1.250703 | 1.252009 | 1.253342 | 1.254702 | 1.25609 | 1.257508 | 1.258956 | 1.260436 | 1.261949 | 1.263496 | 1.265078 | 1.266698 | 1.268356 | 1.270054 | 1.271794 | 1.273577 | 1.275406 | 1.277282 | 1.279208 | 1.281187 | 1.28322 | 1.28531 | 1.28746
77 | 1.223866 | 1.224838 | 1.225827 | 1.226833 | 1.227857 | 1.228899 | 1.22996 | 1.23104 | 1.23214 | 1.23326 | 1.234402 | 1.235565 | 1.236751 | 1.237961 | 1.239195 | 1.240453 | 1.241738 | 1.24305 | 1.244389 | 1.245757 | 1.247155 | 1.248584 | 1.250045 | 1.25154 | 1.25307 | 1.254636 | 1.25624 | 1.257884 | 1.259568 | 1.261296 | 1.263068 | 1.264888 | 1.266757 | 1.268677 | 1.270652 | 1.272683
78 | 1.212133 | 1.21305 | 1.213982 | 1.214931 | 1.215897 | 1.216879 | 1.217879 | 1.218898 | 1.219935 | 1.220991 | 1.222068 | 1.223165 | 1.224283 | 1.225424 | 1.226587 | 1.227774 | 1.228985 | 1.230222 | 1.231485 | 1.232775 | 1.234093 | 1.235441 | 1.236818 | 1.238228 | 1.23967 | 1.241147 | 1.24266 | 1.244209 | 1.245798 | 1.247427 | 1.249098 | 1.250814 | 1.252576 | 1.254387 | 1.256249 | 1.258164
79 | 1.20058 | 1.201443 | 1.20232 | 1.203213 | 1.204122 | 1.205046 | 1.205988 | 1.206946 | 1.207922 | 1.208916 | 1.209929 | 1.210962 | 1.212014 | 1.213087 | 1.214182 | 1.215299 | 1.216439 | 1.217603 | 1.218791 | 1.220005 | 1.221245 | 1.222513 | 1.22381 | 1.225136 | 1.226493 | 1.227883 | 1.229306 | 1.230764 | 1.232259 | 1.233792 | 1.235365 | 1.23698 | 1.238638 | 1.240342 | 1.242094 | 1.243897
80 | 1.189203 | 1.190013 | 1.190837 | 1.191676 | 1.192529 | 1.193397 | 1.194281 | 1.195181 | 1.196097 | 1.19703 | 1.197982 | 1.198951 | 1.199939 | 1.200947 | 1.201975 | 1.203023 | 1.204093 | 1.205186 | 1.206302 | 1.207441 | 1.208606 | 1.209796 | 1.211014 | 1.212259 | 1.213534 | 1.214838 | 1.216174 | 1.217544 | 1.218947 | 1.220386 | 1.221863 | 1.223379 | 1.224936 | 1.226536 | 1.228181 | 1.229874
81 | 1.177999 | 1.178757 | 1.179529 | 1.180314 | 1.181113 | 1.181927 | 1.182754 | 1.183597 | 1.184455 | 1.185329 | 1.18622 | 1.187128 | 1.188054 | 1.188997 | 1.18996 | 1.190942 | 1.191944 | 1.192967 | 1.194012 | 1.19508 | 1.19617 | 1.197285 | 1.198425 | 1.199592 | 1.200785 | 1.202007 | 1.203259 | 1.204541 | 1.205856 | 1.207204 | 1.208587 | 1.210007 | 1.211465 | 1.212964 | 1.214505 | 1.21609
82 | 1.166962 | 1.167671 | 1.168392 | 1.169125 | 1.169871 | 1.170631 | 1.171404 | 1.172191 | 1.172992 | 1.173809 | 1.174641 | 1.175489 | 1.176353 | 1.177234 | 1.178133 | 1.179051 | 1.179987 | 1.180942 | 1.181918 | 1.182915 | 1.183934 | 1.184975 | 1.18604 | 1.187129 | 1.188244 | 1.189385 | 1.190554 | 1.191752 | 1.192979 | 1.194238 | 1.19553 | 1.196857 | 1.198219 | 1.199619 | 1.201058 | 1.202539
83 | 1.156091 | 1.156751 | 1.157422 | 1.158105 | 1.158799 | 1.159506 | 1.160226 | 1.160959 | 1.161705 | 1.162465 | 1.163239 | 1.164029 | 1.164833 | 1.165654 | 1.166491 | 1.167345 | 1.168216 | 1.169106 | 1.170014 | 1.170943 | 1.171891 | 1.17286 | 1.173852 | 1.174866 | 1.175904 | 1.176967 | 1.178055 | 1.17917 | 1.180313 | 1.181485 | 1.182688 | 1.183923 | 1.185192 | 1.186495 | 1.187836 | 1.189215
84 | 1.14538 | 1.145992 | 1.146615 | 1.147248 | 1.147893 | 1.148548 | 1.149216 | 1.149896 | 1.150588 | 1.151293 | 1.152012 | 1.152744 | 1.15349 | 1.154252 | 1.155028 | 1.15582 | 1.156629 | 1.157454 | 1.158297 | 1.159158 | 1.160038 | 1.160937 | 1.161857 | 1.162798 | 1.163761 | 1.164747 | 1.165756 | 1.166791 | 1.167852 | 1.168939 | 1.170056 | 1.171201 | 1.172378 | 1.173588 | 1.174832 | 1.176112
85 | 1.134827 | 1.135393 | 1.135968 | 1.136553 | 1.137148 | 1.137754 | 1.138371 | 1.138999 | 1.139639 | 1.14029 | 1.140954 | 1.14163 | 1.14232 | 1.143024 | 1.143741 | 1.144473 | 1.14522 | 1.145982 | 1.146761 | 1.147557 | 1.14837 | 1.149201 | 1.150051 | 1.15092 | 1.15181 | 1.152721 | 1.153654 | 1.15461 | 1.15559 | 1.156596 | 1.157627 | 1.158686 | 1.159774 | 1.160892 | 1.162041 | 1.163224
86 | 1.124428 | 1.124948 | 1.125477 | 1.126015 | 1.126562 | 1.12712 | 1.127687 | 1.128264 | 1.128853 | 1.129452 | 1.130062 | 1.130684 | 1.131319 | 1.131966 | 1.132625 | 1.133298 | 1.133985 | 1.134687 | 1.135403 | 1.136135 | 1.136883 | 1.137647 | 1.138429 | 1.139228 | 1.140047 | 1.140885 | 1.141743 | 1.142623 | 1.143524 | 1.144449 | 1.145398 | 1.146372 | 1.147373 | 1.148401 | 1.149459 | 1.150547
87 | 1.114179 | 1.114655 | 1.115139 | 1.115631 | 1.116132 | 1.116641 | 1.11716 | 1.117688 | 1.118226 | 1.118774 | 1.119333 | 1.119902 | 1.120482 | 1.121074 | 1.121677 | 1.122293 | 1.122922 | 1.123563 | 1.124218 | 1.124888 | 1.125572 | 1.126271 | 1.126987 | 1.127718 | 1.128467 | 1.129234 | 1.130019 | 1.130824 | 1.131649 | 1.132495 | 1.133363 | 1.134255 | 1.135171 | 1.136112 | 1.13708 | 1.138076
88 | 1.104078 | 1.10451 | 1.10495 | 1.105397 | 1.105852 | 1.106316 | 1.106787 | 1.107267 | 1.107756 | 1.108255 | 1.108762 | 1.109279 | 1.109807 | 1.110345 | 1.110893 | 1.111453 | 1.112024 | 1.112608 | 1.113203 | 1.113812 | 1.114434 | 1.11507 | 1.11572 | 1.116385 | 1.117066 | 1.117763 | 1.118477 | 1.119209 | 1.119959 | 1.120729 | 1.121519 | 1.12233 | 1.123162 | 1.124019 | 1.124899 | 1.125805
89 | 1.094121 | 1.094511 | 1.094908 | 1.095311 | 1.095722 | 1.09614 | 1.096565 | 1.096998 | 1.097439 | 1.097889 | 1.098347 | 1.098814 | 1.099289 | 1.099775 | 1.10027 | 1.100775 | 1.10129 | 1.101817 | 1.102354 | 1.102903 | 1.103465 | 1.104039 | 1.104625 | 1.105226 | 1.10584 | 1.10647 | 1.107114 | 1.107775 | 1.108452 | 1.109147 | 1.10986 | 1.110592 | 1.111344 | 1.112117 | 1.112912 | 1.11373
90 | 1.084305 | 1.084654 | 1.085008 | 1.085369 | 1.085736 | 1.08611 | 1.08649 | 1.086877 | 1.087272 | 1.087674 | 1.088083 | 1.088501 | 1.088926 | 1.08936 | 1.089803 | 1.090255 | 1.090716 | 1.091186 | 1.091667 | 1.092158 | 1.09266 | 1.093174 | 1.093699 | 1.094236 | 1.094786 | 1.095348 | 1.095925 | 1.096516 | 1.097122 | 1.097744 | 1.098382 | 1.099037 | 1.09971 | 1.100402 | 1.101113 | 1.101846
91 | 1.074628 | 1.074936 | 1.075249 | 1.075568 | 1.075893 | 1.076223 | 1.07656 | 1.076902 | 1.077251 | 1.077606 | 1.077968 | 1.078338 | 1.078714 | 1.079098 | 1.079489 | 1.079889 | 1.080297 | 1.080713 | 1.081138 | 1.081573 | 1.082017 | 1.082471 | 1.082936 | 1.083411 | 1.083898 | 1.084396 | 1.084906 | 1.085429 | 1.085966 | 1.086516 | 1.087081 | 1.087661 | 1.088257 | 1.088869 | 1.089499 | 1.090148
92 | 1.065085 | 1.065354 | 1.065627 | 1.065906 | 1.066189 | 1.066477 | 1.06677 | 1.067069 | 1.067373 | 1.067683 | 1.067999 | 1.068321 | 1.068649 | 1.068984 | 1.069326 | 1.069674 | 1.07003 | 1.070394 | 1.070765 | 1.071144 | 1.071532 | 1.071928 | 1.072334 | 1.072749 | 1.073173 | 1.073608 | 1.074054 | 1.074511 | 1.074979 | 1.07546 | 1.075953 | 1.07646 | 1.07698 | 1.077515 | 1.078066 | 1.078633
93 | 1.055676 | 1.055906 | 1.05614 | 1.056378 | 1.056621 | 1.056867 | 1.057119 | 1.057375 | 1.057635 | 1.057901 | 1.058172 | 1.058448 | 1.058729 | 1.059016 | 1.059309 | 1.059608 | 1.059913 | 1.060225 | 1.060543 | 1.060868 | 1.061201 | 1.061541 | 1.061888 | 1.062244 | 1.062609 | 1.062982 | 1.063364 | 1.063756 | 1.064158 | 1.064571 | 1.064994 | 1.065429 | 1.065876 | 1.066336 | 1.066808 | 1.067295
94 | 1.046396 | 1.046588 | 1.046784 | 1.046983 | 1.047186 | 1.047392 | 1.047603 | 1.047817 | 1.048035 | 1.048257 | 1.048484 | 1.048715 | 1.04895 | 1.049191 | 1.049436 | 1.049686 | 1.049942 | 1.050202 | 1.050469 | 1.050742 | 1.05102 | 1.051305 | 1.051596 | 1.051895 | 1.0522 | 1.052513 | 1.052834 | 1.053162 | 1.053499 | 1.053845 | 1.054201 | 1.054566 | 1.054941 | 1.055326 | 1.055723 | 1.056132
95 | 1.037243 | 1.037398 | 1.037557 | 1.037718 | 1.037882 | 1.038049 | 1.038219 | 1.038392 | 1.038569 | 1.038749 | 1.038932 | 1.039119 | 1.03931 | 1.039505 | 1.039703 | 1.039906 | 1.040113 | 1.040324 | 1.04054 | 1.040761 | 1.040987 | 1.041218 | 1.041455 | 1.041697 | 1.041944 | 1.042198 | 1.042459 | 1.042725 | 1.042999 | 1.04328 | 1.043569 | 1.043865 | 1.04417 | 1.044483 | 1.044806 | 1.045138

## Fig4b_LamMap
Figure 4b: lambda design map, W m-1 K-1 (three-phase LN model)
helper rows: 3 = h-BN wt%, 4 = phi_BN, 5 = dense-composite property, 6 = B_pore. Grid from row 8: rows = porosity (%), columns = wt%.
wt% -> | 0 | 2 | 4 | 6 | 8 | 10 | 12 | 14 | 16 | 18 | 20 | 22 | 24 | 26 | 28 | 30 | 32 | 34 | 36 | 38 | 40 | 42 | 44 | 46 | 48 | 50 | 52 | 54 | 56 | 58 | 60 | 62 | 64 | 66 | 68 | 70
phi_BN | 0 | 0.0124967 | 0.02518624 | 0.03807311 | 0.05116195 | 0.06445756 | 0.07796486 | 0.09168896 | 0.1056351 | 0.1198088 | 0.1342155 | 0.1488611 | 0.1637517 | 0.1788933 | 0.1942924 | 0.2099556 | 0.2258898 | 0.2421021 | 0.2585998 | 0.2753904 | 0.292482 | 0.3098826 | 0.3276007 | 0.345645 | 0.3640248 | 0.3827493 | 0.4018285 | 0.4212724 | 0.4410916 | 0.4612972 | 0.4819005 | 0.5029133 | 0.524348 | 0.5462175 | 0.5685351 | 0.5913147
dense property | 0.12 | 0.1288487 | 0.1380891 | 0.1477557 | 0.1578866 | 0.1685251 | 0.1797196 | 0.1915252 | 0.2040043 | 0.2172282 | 0.2312783 | 0.2462487 | 0.2622481 | 0.279403 | 0.2978615 | 0.3177981 | 0.3394199 | 0.3629745 | 0.3887605 | 0.4171411 | 0.4485632 | 0.4835822 | 0.5228972 | 0.5674016 | 0.6182542 | 0.6769868 | 0.7456671 | 0.8271549 | 0.9255227 | 1.046774 | 1.200141 | 1.400594 | 1.67412 | 2.070137 | 2.695591 | 3.833034
B_pore | -2.640449 | -2.832681 | -3.025582 | -3.219307 | -3.414016 | -3.609874 | -3.807055 | -4.005739 | -4.206117 | -4.408388 | -4.612761 | -4.819458 | -5.028712 | -5.240771 | -5.455898 | -5.674373 | -5.896495 | -6.122583 | -6.35298 | -6.588052 | -6.828195 | -7.073835 | -7.325434 | -7.583491 | -7.84855 | -8.1212 | -8.402087 | -8.691918 | -8.991467 | -9.301586 | -9.623216 | -9.957397 | -10.30528 | -10.66816 | -11.04747 | -11.44481
porosity (%) \ wt% | 0 | 2 | 4 | 6 | 8 | 10 | 12 | 14 | 16 | 18 | 20 | 22 | 24 | 26 | 28 | 30 | 32 | 34 | 36 | 38 | 40 | 42 | 44 | 46 | 48 | 50 | 52 | 54 | 56 | 58 | 60 | 62 | 64 | 66 | 68 | 70 | Measured overlay (for symbols and NP->HP arrows)
0 | 0.12 | 0.1288487 | 0.1380891 | 0.1477557 | 0.1578866 | 0.1685251 | 0.1797196 | 0.1915252 | 0.2040043 | 0.2172282 | 0.2312783 | 0.2462487 | 0.2622481 | 0.279403 | 0.2978615 | 0.3177981 | 0.3394199 | 0.3629745 | 0.3887605 | 0.4171411 | 0.4485632 | 0.4835822 | 0.5228972 | 0.5674016 | 0.6182542 | 0.6769868 | 0.7456671 | 0.8271549 | 0.9255227 | 1.046774 | 1.200141 | 1.400594 | 1.67412 | 2.070137 | 2.695591 | 3.833034 | h-BN (wt%) | phi_open NP (%) | phi_open HP (%) | arrow dx | arrow dy
1 | 0.1166657 | 0.125015 | 0.133709 | 0.1427782 | 0.1522568 | 0.1621832 | 0.1726006 | 0.1835579 | 0.1951105 | 0.2073216 | 0.2202636 | 0.2340197 | 0.2486861 | 0.2643749 | 0.2812169 | 0.2993665 | 0.3190067 | 0.3403559 | 0.3636779 | 0.3892932 | 0.4175958 | 0.4490754 | 0.4843486 | 0.5242024 | 0.5696578 | 0.6220642 | 0.6832424 | 0.7557108 | 0.8430545 | 0.9505583 | 1.086349 | 1.263602 | 1.505188 | 1.854598 | 2.405945 | 3.407875 | 0 | 75.4 | 43.4 | 0 | -32
2 | 0.1134981 | 0.1213863 | 0.1295781 | 0.138101 | 0.1469859 | 0.1562673 | 0.1659841 | 0.1761802 | 0.1869053 | 0.1982161 | 0.2101775 | 0.2228638 | 0.2363614 | 0.2507702 | 0.2662074 | 0.2828108 | 0.3007438 | 0.3202015 | 0.3414193 | 0.3646833 | 0.3903448 | 0.4188406 | 0.4507206 | 0.4866863 | 0.527648 | 0.5748084 | 0.6297902 | 0.6948375 | 0.7731452 | 0.869422 | 0.9909084 | 1.149344 | 1.365103 | 1.676933 | 2.168678 | 3.061855 | 10 | 91.4 | 29.8 | 0 | -61.6
3 | 0.110485 | 0.1179465 | 0.1256757 | 0.1336977 | 0.1420406 | 0.1507359 | 0.1598188 | 0.1693291 | 0.1793119 | 0.1898184 | 0.2009073 | 0.2126459 | 0.225112 | 0.2383959 | 0.2526033 | 0.2678584 | 0.2843085 | 0.3021295 | 0.3215334 | 0.3427777 | 0.3661791 | 0.3921308 | 0.4211276 | 0.4538011 | 0.4909708 | 0.5337188 | 0.5835057 | 0.6423508 | 0.7131291 | 0.8000776 | 0.9097116 | 1.052594 | 1.247058 | 1.527967 | 1.970763 | 2.77476 | 30 | 48.8 | 67.2 | 0 | 18.4
4 | 0.1076153 | 0.1146812 | 0.1219833 | 0.1295449 | 0.1373917 | 0.1455527 | 0.15406 | 0.1629501 | 0.1722642 | 0.182049 | 0.1923579 | 0.2032524 | 0.2148031 | 0.2270923 | 0.240216 | 0.2542872 | 0.2694396 | 0.285833 | 0.3036599 | 0.3231541 | 0.344603 | 0.3683634 | 0.3948845 | 0.4247394 | 0.4586715 | 0.4976627 | 0.543038 | 0.5966294 | 0.6610452 | 0.740129 | 0.8397914 | 0.9696147 | 1.146231 | 1.401265 | 1.803158 | 2.532721 | 50 | 58.1 | 64.6 | 0 | 6.5
5 | 0.1048791 | 0.1115775 | 0.1184846 | 0.1256219 | 0.1330134 | 0.1406858 | 0.1486688 | 0.1569961 | 0.1657055 | 0.1748399 | 0.1844485 | 0.1945874 | 0.2053216 | 0.2167263 | 0.2288894 | 0.2419143 | 0.2559233 | 0.2710626 | 0.2875081 | 0.3054735 | 0.3252213 | 0.3470778 | 0.3714532 | 0.3988711 | 0.4300105 | 0.4657686 | 0.5073554 | 0.5564447 | 0.6154185 | 0.6877879 | 0.7789516 | 0.897662 | 1.059111 | 1.292185 | 1.659398 | 2.325904 | 70 | 54.2 | 48.8 | 0 | -5.4
6 | 0.1022673 | 0.1086237 | 0.1151645 | 0.1219101 | 0.1288827 | 0.1361071 | 0.1436112 | 0.151426 | 0.1595866 | 0.1681327 | 0.1771097 | 0.1865694 | 0.1965716 | 0.2071858 | 0.2184928 | 0.2305877 | 0.2435832 | 0.2576137 | 0.2728407 | 0.289461 | 0.3077157 | 0.3279046 | 0.3504048 | 0.3756973 | 0.404406 | 0.4373553 | 0.4756569 | 0.5208484 | 0.5751185 | 0.6416928 | 0.7255313 | 0.8346751 | 0.9830811 | 1.197289 | 1.534733 | 2.147144
7 | 0.09977153 | 0.1058091 | 0.1120099 | 0.1183928 | 0.1249791 | 0.1317918 | 0.1388571 | 0.1462038 | 0.1538647 | 0.1618767 | 0.1702819 | 0.1791284 | 0.1884717 | 0.198376 | 0.2089162 | 0.2201802 | 0.2322722 | 0.2453164 | 0.2594622 | 0.2748912 | 0.2918262 | 0.3105442 | 0.3313933 | 0.3548178 | 0.3813939 | 0.4118825 | 0.4473104 | 0.4890973 | 0.5392639 | 0.6007888 | 0.6782515 | 0.7790767 | 0.9161513 | 1.113981 | 1.425594 | 1.991093 | Faded bands in the figure: porosity > 91 % and < 30 % (outside the measured range).
8 | 0.09738428 | 0.1031242 | 0.1090085 | 0.1150553 | 0.1212844 | 0.1277179 | 0.13438 | 0.141298 | 0.1485024 | 0.1560279 | 0.1639137 | 0.1722045 | 0.1809521 | 0.1902161 | 0.2000663 | 0.2105842 | 0.2218667 | 0.234029 | 0.2472098 | 0.2615776 | 0.2773391 | 0.2947513 | 0.3141369 | 0.3359082 | 0.3605994 | 0.3889163 | 0.4218111 | 0.4606003 | 0.5071579 | 0.5642459 | 0.6361111 | 0.729639 | 0.85678 | 1.040259 | 1.329253 | 1.853685 | Suggested contour levels: eps 1.5, 1.8, 2.0; lambda 0.05, 0.12, 0.20 W m-1 K-1.
9 | 0.09509862 | 0.1005603 | 0.1061496 | 0.111884 | 0.1177824 | 0.1238655 | 0.1301563 | 0.1366805 | 0.1434669 | 0.1505478 | 0.15796 | 0.1657455 | 0.1739525 | 0.1826368 | 0.1918634 | 0.2017085 | 0.2122622 | 0.223632 | 0.2359471 | 0.2493644 | 0.2640765 | 0.2803226 | 0.2984033 | 0.3187022 | 0.3417169 | 0.3681042 | 0.3987506 | 0.4348816 | 0.4782417 | 0.531402 | 0.5983156 | 0.685392 | 0.8037555 | 0.9745601 | 1.243583 | 1.731767
10 | 0.0929082 | 0.09810922 | 0.1034233 | 0.1088669 | 0.1144583 | 0.1202171 | 0.1261652 | 0.1323269 | 0.1387292 | 0.1454026 | 0.1523818 | 0.1597062 | 0.1674209 | 0.1755783 | 0.1842391 | 0.1934748 | 0.2033696 | 0.2140241 | 0.2255589 | 0.2381207 | 0.2518896 | 0.2670889 | 0.2839994 | 0.3029797 | 0.3244942 | 0.3491568 | 0.3777951 | 0.411554 | 0.4520627 | 0.5017226 | 0.564226 | 0.6455591 | 0.7561119 | 0.915642 | 1.166905 | 1.62286
11 | 0.09080719 | 0.09576379 | 0.1008204 | 0.105993 | 0.1112989 | 0.1167569 | 0.122388 | 0.1282149 | 0.1342635 | 0.1405626 | 0.1471447 | 0.1540469 | 0.1613118 | 0.1689886 | 0.1771343 | 0.185816 | 0.1951127 | 0.2051187 | 0.2159471 | 0.2277355 | 0.2406526 | 0.2549075 | 0.2707637 | 0.2885567 | 0.3087219 | 0.3318341 | 0.358669 | 0.3902989 | 0.4282499 | 0.4747717 | 0.5333229 | 0.6095114 | 0.71307 | 0.8625069 | 1.097874 | 1.524987
12 | 0.08879022 | 0.09351732 | 0.09833285 | 0.1032523 | 0.1082922 | 0.1134708 | 0.1188079 | 0.1243252 | 0.1300473 | 0.1360013 | 0.1422182 | 0.1487329 | 0.1555856 | 0.1628226 | 0.1704977 | 0.1786739 | 0.1874257 | 0.1968415 | 0.2070279 | 0.2181141 | 0.2302586 | 0.2436579 | 0.2585594 | 0.2752785 | 0.294224 | 0.315936 | 0.3411429 | 0.3708518 | 0.4064964 | 0.4501894 | 0.5051796 | 0.5767338 | 0.6739938 | 0.8143433 | 1.035401 | 1.436553
13 | 0.08685237 | 0.09136366 | 0.09595313 | 0.1006358 | 0.1054276 | 0.1103459 | 0.1154098 | 0.1206401 | 0.12606 | 0.1316954 | 0.1375755 | 0.1437335 | 0.1502073 | 0.1570407 | 0.1642844 | 0.171998 | 0.1802515 | 0.1891284 | 0.1987291 | 0.2091753 | 0.2206162 | 0.2332371 | 0.2472707 | 0.2630141 | 0.2808523 | 0.3012937 | 0.325024 | 0.3529917 | 0.3865462 | 0.4276769 | 0.4794423 | 0.546801 | 0.6383597 | 0.7704848 | 0.9785934 | 1.356255
14 | 0.08498906 | 0.08929718 | 0.09367437 | 0.09813516 | 0.102695 | 0.1073707 | 0.1121804 | 0.117144 | 0.1222836 | 0.127624 | 0.1331928 | 0.1390216 | 0.1451462 | 0.1516081 | 0.1584553 | 0.165744 | 0.1735405 | 0.1819236 | 0.1909881 | 0.2008489 | 0.2116468 | 0.2235567 | 0.2367983 | 0.2516518 | 0.2684804 | 0.287764 | 0.3101496 | 0.3365318 | 0.3681842 | 0.4069834 | 0.4558151 | 0.519358 | 0.6057322 | 0.7303792 | 0.9267147 | 1.283021
15 | 0.08319607 | 0.0873127 | 0.09149029 | 0.09574295 | 0.1000857 | 0.1045346 | 0.1091072 | 0.1138226 | 0.1187018 | 0.1237685 | 0.1290489 | 0.134573 | 0.140375 | 0.1464941 | 0.1529757 | 0.1598732 | 0.1672492 | 0.1751785 | 0.1837505 | 0.1930741 | 0.2032823 | 0.2145406 | 0.2270567 | 0.2410954 | 0.2570003 | 0.2752249 | 0.2963808 | 0.3213139 | 0.3512279 | 0.387897 | 0.434049 | 0.4941067 | 0.5757462 | 0.6935646 | 0.8791503 | 1.215958
16 | 0.0814695 | 0.08540544 | 0.0893951 | 0.09345225 | 0.09759143 | 0.1018282 | 0.1061793 | 0.1106632 | 0.1153 | 0.1201121 | 0.1251248 | 0.1303665 | 0.1358696 | 0.1416714 | 0.1478152 | 0.1543514 | 0.1613396 | 0.1688504 | 0.1769688 | 0.1857978 | 0.1954636 | 0.2061228 | 0.217972 | 0.2312624 | 0.246319 | 0.2635714 | 0.2835989 | 0.3072025 | 0.335522 | 0.3702376 | 0.4139324 | 0.4707948 | 0.5480937 | 0.6596522 | 0.8353836 | 1.154317
17 | 0.07980574 | 0.08357097 | 0.08738349 | 0.09125672 | 0.09520478 | 0.09924269 | 0.1033866 | 0.1076542 | 0.1120648 | 0.1166399 | 0.1214034 | 0.1263826 | 0.1316083 | 0.137116 | 0.1429467 | 0.1491485 | 0.1557778 | 0.1629019 | 0.1706013 | 0.1789737 | 0.1881389 | 0.1982455 | 0.2094801 | 0.2220807 | 0.2363559 | 0.252713 | 0.2717015 | 0.2940811 | 0.3209331 | 0.3538509 | 0.3952848 | 0.4492071 | 0.5225125 | 0.6283119 | 0.7949776 | 1.097468
18 | 0.07820141 | 0.08180521 | 0.08545057 | 0.08915057 | 0.09291893 | 0.0967702 | 0.10072 | 0.1047852 | 0.1089844 | 0.1133382 | 0.1178695 | 0.1226042 | 0.1275718 | 0.1328061 | 0.1383461 | 0.1442376 | 0.1505342 | 0.1572998 | 0.1646111 | 0.1725608 | 0.1812629 | 0.1908584 | 0.2015247 | 0.2134878 | 0.227041 | 0.242571 | 0.2605999 | 0.2818493 | 0.3073462 | 0.3386043 | 0.3779509 | 0.4291593 | 0.4987784 | 0.5992618 | 0.7575596 | 1.044872
19 | 0.07665339 | 0.08010437 | 0.08359179 | 0.08712844 | 0.09072763 | 0.09440347 | 0.09817101 | 0.1020466 | 0.1060479 | 0.1101948 | 0.1145092 | 0.1190159 | 0.1237429 | 0.1287224 | 0.1339919 | 0.1395947 | 0.1455821 | 0.1520147 | 0.1589657 | 0.1665232 | 0.1747956 | 0.1839172 | 0.1940566 | 0.2054289 | 0.218313 | 0.2330768 | 0.2502169 | 0.2704195 | 0.2946616 | 0.3243829 | 0.3617968 | 0.4104924 | 0.4766984 | 0.57226 | 0.7228101 | 0.9960691
20 | 0.07515876 | 0.07846494 | 0.08180299 | 0.0851854 | 0.08862515 | 0.09213587 | 0.09573213 | 0.09942964 | 0.1032455 | 0.1071986 | 0.1113101 | 0.1156035 | 0.1201058 | 0.1248477 | 0.1298648 | 0.1351986 | 0.1408979 | 0.1470205 | 0.1536361 | 0.1608287 | 0.1687016 | 0.1773826 | 0.1870323 | 0.1978557 | 0.2101182 | 0.2241703 | 0.2404849 | 0.2597155 | 0.2827924 | 0.3110866 | 0.3467061 | 0.3930685 | 0.4561056 | 0.5470973 | 0.6904537 | 0.9506644
21 | 0.07371482 | 0.07688366 | 0.08008029 | 0.08331692 | 0.08660618 | 0.0899613 | 0.09339636 | 0.09692649 | 0.1005682 | 0.1043396 | 0.1082608 | 0.1123546 | 0.1166466 | 0.1211663 | 0.1259476 | 0.1310301 | 0.1364605 | 0.1422939 | 0.1485966 | 0.1554491 | 0.1629495 | 0.1712199 | 0.1804135 | 0.1907255 | 0.2024092 | 0.2157986 | 0.2313446 | 0.2496701 | 0.2716623 | 0.298628 | 0.332577 | 0.3767675 | 0.4368546 | 0.5235921 | 0.6602515 | 0.9083147
22 | 0.07231903 | 0.07535748 | 0.07842008 | 0.08151878 | 0.08466585 | 0.08787416 | 0.09115729 | 0.09452987 | 0.09800775 | 0.1016084 | 0.1053511 | 0.1092576 | 0.1133525 | 0.117664 | 0.1222246 | 0.127072 | 0.1322508 | 0.1378138 | 0.1438242 | 0.1503588 | 0.1575114 | 0.1653984 | 0.1741661 | 0.1840007 | 0.1951441 | 0.207915 | 0.2227436 | 0.2402246 | 0.2612045 | 0.2869305 | 0.3193207 | 0.3614844 | 0.4188186 | 0.501586 | 0.6319956 | 0.8687219
23 | 0.07096902 | 0.07388358 | 0.07681904 | 0.07978708 | 0.08279967 | 0.08586927 | 0.08900905 | 0.09223312 | 0.09555674 | 0.09899668 | 0.1025715 | 0.1063021 | 0.110212 | 0.1143282 | 0.1186817 | 0.1233087 | 0.1282518 | 0.1335615 | 0.1392982 | 0.1455352 | 0.1523622 | 0.1598904 | 0.1682596 | 0.1776477 | 0.1882856 | 0.2004779 | 0.2146356 | 0.2313268 | 0.2513599 | 0.2759265 | 0.3068587 | 0.3471268 | 0.4018861 | 0.4809401 | 0.6055037 | 0.8316254
24 | 0.06966258 | 0.07245931 | 0.07527405 | 0.07811821 | 0.08100345 | 0.08394187 | 0.08694622 | 0.09003012 | 0.09320828 | 0.09649683 | 0.09991364 | 0.1034787 | 0.1072146 | 0.1111471 | 0.1153062 | 0.1197262 | 0.1244481 | 0.1295201 | 0.135 | 0.1409579 | 0.1474796 | 0.1546714 | 0.1626669 | 0.1716364 | 0.1818006 | 0.1934506 | 0.2069795 | 0.2229303 | 0.2420761 | 0.2655561 | 0.2951218 | 0.333613 | 0.3859589 | 0.461532 | 0.5806157 | 0.7967967
25 | 0.06839763 | 0.07108222 | 0.07378223 | 0.07650882 | 0.07927335 | 0.08208757 | 0.08496382 | 0.08791526 | 0.09095608 | 0.0941018 | 0.0973696 | 0.1007787 | 0.1043507 | 0.1081104 | 0.1120864 | 0.1163119 | 0.1208257 | 0.1256742 | 0.1309128 | 0.1366084 | 0.1428433 | 0.1497191 | 0.1573637 | 0.1659401 | 0.1756593 | 0.1868002 | 0.1997385 | 0.2149941 | 0.2333066 | 0.255766 | 0.2840484 | 0.320871 | 0.3709501 | 0.443254 | 0.5571905 | 0.764034
26 | 0.06717223 | 0.06975 | 0.07234088 | 0.07495579 | 0.07760578 | 0.08030227 | 0.08305722 | 0.08588335 | 0.08879433 | 0.09180513 | 0.09493225 | 0.09819414 | 0.1016116 | 0.1052085 | 0.109012 | 0.1130541 | 0.117372 | 0.1220101 | 0.1270215 | 0.1324703 | 0.1384352 | 0.1450137 | 0.1523281 | 0.1605346 | 0.1698352 | 0.180497 | 0.1928798 | 0.2074813 | 0.2250098 | 0.2465091 | 0.273584 | 0.3088365 | 0.3567826 | 0.42601 | 0.5351028 | 0.733159
27 | 0.06598456 | 0.06846049 | 0.07094749 | 0.0734562 | 0.07599741 | 0.07858221 | 0.08122218 | 0.08392961 | 0.08671771 | 0.08960088 | 0.09259502 | 0.09571785 | 0.09898938 | 0.1024324 | 0.1060732 | 0.1099423 | 0.1140754 | 0.1185151 | 0.1233123 | 0.1285284 | 0.1342389 | 0.1405371 | 0.1475404 | 0.1553982 | 0.1643044 | 0.1745146 | 0.1863739 | 0.200359 | 0.2171486 | 0.2377429 | 0.2636797 | 0.2974522 | 0.3433876 | 0.4097149 | 0.5142414 | 0.7040132
28 | 0.0648329 | 0.06721168 | 0.06959969 | 0.07200734 | 0.07444515 | 0.07692387 | 0.07945473 | 0.08204962 | 0.08472128 | 0.0874836 | 0.09035187 | 0.09334315 | 0.09647666 | 0.09977431 | 0.1032613 | 0.1069669 | 0.1109255 | 0.1151779 | 0.1197727 | 0.1247691 | 0.1302394 | 0.1362731 | 0.1429826 | 0.1505114 | 0.1590452 | 0.1688292 | 0.1801942 | 0.1935974 | 0.2096895 | 0.2294294 | 0.2542917 | 0.2866668 | 0.3307038 | 0.3942925 | 0.494507 | 0.6764556
29 | 0.06371563 | 0.06600167 | 0.0682953 | 0.0706067 | 0.07294611 | 0.07532399 | 0.07775122 | 0.08023928 | 0.08280049 | 0.08544823 | 0.08819723 | 0.09106391 | 0.09406674 | 0.09722678 | 0.1005682 | 0.1041192 | 0.1079127 | 0.1119879 | 0.1163915 | 0.1211802 | 0.1264233 | 0.1322068 | 0.1386387 | 0.1458564 | 0.1540381 | 0.1634192 | 0.174317 | 0.1871699 | 0.2026025 | 0.2215345 | 0.2453807 | 0.2764343 | 0.3186759 | 0.3796746 | 0.4758108 | 0.6503598
30 | 0.06263125 | 0.06482867 | 0.06703224 | 0.0692519 | 0.07149761 | 0.07377954 | 0.07610823 | 0.07849479 | 0.08095112 | 0.08349012 | 0.08612598 | 0.0888745 | 0.09175345 | 0.09478307 | 0.09798663 | 0.1013911 | 0.1050282795 | 0.1089356 | 0.1131581 | 0.1177501 | 0.1227782 | 0.128325 | 0.1344939 | 0.1414171 | 0.1492655 | 0.1582651 | 0.1687204 | 0.1810524 | 0.1958604 | 0.2140274 | 0.2369113 | 0.2667134 | 0.3072544 | 0.3658 | 0.458073 | 0.6256126
31 | 0.06157832 | 0.06369103 | 0.06580859 | 0.06794072 | 0.07009713 | 0.07228769 | 0.0745226 | 0.07681264 | 0.07916927 | 0.08160496 | 0.08413337 | 0.08676971 | 0.08953109 | 0.09243698 | 0.09550973 | 0.09877531 | 0.1022642 | 0.1060124 | 0.1100632 | 0.1144687 | 0.119293 | 0.1246152 | 0.1305349 | 0.1371788 | 0.1447113 | 0.1533492 | 0.1633849 | 0.175223 | 0.1894387 | 0.2068803 | 0.2288515 | 0.2574666 | 0.2963947 | 0.3526133 | 0.4412219 | 0.6021123
32 | 0.06055549 | 0.06258716 | 0.06462253 | 0.06667111 | 0.06874233 | 0.07084579 | 0.07299139 | 0.07518953 | 0.07745131 | 0.07978874 | 0.082215 | 0.08474473 | 0.08739442 | 0.09018276 | 0.09313128 | 0.09626495 | 0.09961302 | 0.1032102 | 0.1070979 | 0.1113265 | 0.1159572 | 0.1210663 | 0.1267494 | 0.1331283 | 0.1403607 | 0.1486552 | 0.1582928 | 0.1696618 | 0.1833152 | 0.2000678 | 0.2211724 | 0.2486601 | 0.2860563 | 0.3400647 | 0.4251926 | 0.5797671
33 | 0.0595615 | 0.06151558 | 0.06347236 | 0.06544111 | 0.06743101 | 0.06945139 | 0.07151184 | 0.07362243 | 0.07579387 | 0.07803776 | 0.08036681 | 0.08279512 | 0.08533856 | 0.08801514 | 0.09084555 | 0.09385381 | 0.09706806 | 0.1005216 | 0.1042544 | 0.1083147 | 0.1127616 | 0.1176682 | 0.1231264 | 0.1292533 | 0.1362006 | 0.1441687 | 0.1534276 | 0.1643507 | 0.1774694 | 0.193567 | 0.2138475 | 0.2402633 | 0.2762027 | 0.3281092 | 0.4099266 | 0.5584939
34 | 0.05859514 | 0.0604749 | 0.06235648 | 0.0642489 | 0.06616111 | 0.06810217 | 0.07008138 | 0.07210847 | 0.0741938 | 0.07634857 | 0.07858502 | 0.08091675 | 0.08335904 | 0.08592922 | 0.08864722 | 0.09153613 | 0.09462303 | 0.09793999 | 0.1015254 | 0.1054256 | 0.1096974 | 0.1144113 | 0.1196555 | 0.1255426 | 0.1322186 | 0.139876 | 0.1487746 | 0.1592733 | 0.1718831 | 0.1873571 | 0.206853 | 0.2322481 | 0.2668005 | 0.3167055 | 0.3953707 | 0.5382175
35 | 0.05765527 | 0.05946381 | 0.06127337 | 0.06309276 | 0.06493071 | 0.06679598 | 0.06869761 | 0.07064501 | 0.07264819 | 0.07471795 | 0.07686612 | 0.07910579 | 0.08145167 | 0.08392047 | 0.08653137 | 0.08930658 | 0.09227217 | 0.09545898 | 0.09890393 | 0.1026517 | 0.1067568 | 0.1112871 | 0.1163274 | 0.1219862 | 0.1284036 | 0.135765 | 0.1443202 | 0.1544144 | 0.1665392 | 0.1814189 | 0.2001671 | 0.2245894 | 0.2578194 | 0.3058165 | 0.3814765 | 0.5188696
36 | 0.05674083 | 0.05848106 | 0.06022161 | 0.06197109 | 0.06373798 | 0.0655308 | 0.06735829 | 0.06922956 | 0.0711543 | 0.07314292 | 0.07520683 | 0.07735866 | 0.07961259 | 0.0819847 | 0.08449345 | 0.08716024 | 0.09001014 | 0.09307286 | 0.0963839 | 0.09998624 | 0.1039324 | 0.1082876 | 0.1131336 | 0.1185745 | 0.1247453 | 0.1318244 | 0.140052 | 0.1497604 | 0.1614225 | 0.1757351 | 0.1937698 | 0.2172637 | 0.2492319 | 0.2954081 | 0.3682 | 0.5003879
37 | 0.05585079 | 0.05752547 | 0.05919987 | 0.06088237 | 0.06258123 | 0.06430472 | 0.0660613 | 0.0678598 | 0.06970958 | 0.07162068 | 0.07360412 | 0.07567208 | 0.0778382 | 0.080118 | 0.08252924 | 0.08509253 | 0.08783202 | 0.09077628 | 0.09395951 | 0.09742306 | 0.1012175 | 0.1054056 | 0.1100659 | 0.1152988 | 0.1212343 | 0.1280437 | 0.1359585 | 0.1452985 | 0.1565186 | 0.1702896 | 0.1876428 | 0.2102498 | 0.2410127 | 0.2854493 | 0.3555009 | 0.4827156
38 | 0.0549842 | 0.05659594 | 0.05820687 | 0.05982517 | 0.06145886 | 0.06311596 | 0.06480468 | 0.06653356 | 0.06831164 | 0.07014863 | 0.07205514 | 0.07404293 | 0.07612515 | 0.07831674 | 0.08063481 | 0.08309922 | 0.08573322 | 0.08856431 | 0.09162542 | 0.09495636 | 0.09860584 | 0.1026342 | 0.1071172 | 0.1121513 | 0.1178617 | 0.1244135 | 0.1320294 | 0.141017 | 0.1518147 | 0.1650679 | 0.1817693 | 0.2035284 | 0.2331385 | 0.2759115 | 0.3433425 | 0.4658007
39 | 0.05414014 | 0.05569142 | 0.05724143 | 0.05879815 | 0.06036935 | 0.06196284 | 0.06358657 | 0.0652488 | 0.06695825 | 0.06872432 | 0.07055724 | 0.07246835 | 0.07447032 | 0.07657755 | 0.07880653 | 0.08117638 | 0.08370949 | 0.08643236 | 0.08937669 | 0.09258081 | 0.09609162 | 0.09996723 | 0.1042806 | 0.1091246 | 0.1146197 | 0.120925 | 0.1282548 | 0.1369054 | 0.1472987 | 0.1600563 | 0.1761341 | 0.1970815 | 0.2255882 | 0.2667687 | 0.3316909 | 0.4495957
40 | 0.05331773 | 0.0548109 | 0.05630242 | 0.05780002 | 0.05931129 | 0.06084379 | 0.06240523 | 0.0640036 | 0.06564732 | 0.06734548 | 0.06910794 | 0.07094563 | 0.07287079 | 0.07489727 | 0.07704098 | 0.07932032 | 0.08175688 | 0.08437617 | 0.08720872 | 0.09029145 | 0.09366953 | 0.0973989 | 0.1015498 | 0.1062118 | 0.1115008 | 0.11757 | 0.1246258 | 0.1329536 | 0.1429596 | 0.1552426 | 0.1707228 | 0.1908927 | 0.2183422 | 0.2579969 | 0.3205152 | 0.4340568
41 | 0.05251618 | 0.05395346 | 0.05538875 | 0.05682959 | 0.05828333 | 0.05975733 | 0.06125903 | 0.06279616 | 0.06437689 | 0.06600996 | 0.06770491 | 0.06947227 | 0.07132383 | 0.07327297 | 0.07533499 | 0.07752765 | 0.07987171 | 0.08239178 | 0.08511725 | 0.08808368 | 0.09133458 | 0.09492385 | 0.09891914 | 0.1034067 | 0.1084982 | 0.1143411 | 0.1211342 | 0.1291526 | 0.1387873 | 0.1506151 | 0.1655225 | 0.1849467 | 0.2113825 | 0.2495739 | 0.3097869 | 0.419144
42 | 0.05173467 | 0.0531182 | 0.05449943 | 0.05588572 | 0.05728422 | 0.05870204 | 0.06014641 | 0.0616248 | 0.0631451 | 0.06471576 | 0.06634597 | 0.06804589 | 0.06982691 | 0.0717019 | 0.07368561 | 0.07579516 | 0.07805056 | 0.08047549 | 0.08309829 | 0.08595322 | 0.08908218 | 0.09253709 | 0.09638312 | 0.1007033 | 0.1056053 | 0.1112312 | 0.1177724 | 0.1254938 | 0.1347724 | 0.1461634 | 0.160521 | 0.1792297 | 0.2046925 | 0.2414795 | 0.2994797 | 0.4048201
43 | 0.05097249 | 0.05230426 | 0.05363349 | 0.05496734 | 0.05631275 | 0.05767661 | 0.05906593 | 0.06048793 | 0.06195023 | 0.06346098 | 0.06502908 | 0.0666643 | 0.06837763 | 0.07018148 | 0.07209007 | 0.07411989 | 0.07629021 | 0.07862387 | 0.08114816 | 0.08389609 | 0.08690802 | 0.09023398 | 0.09393676 | 0.09809636 | 0.1028165 | 0.1082339 | 0.1145332 | 0.1219696 | 0.130906 | 0.1418776 | 0.1557072 | 0.1737285 | 0.1982569 | 0.2336947 | 0.2895693 | 0.3910511
44 | 0.05022892 | 0.05151084 | 0.05279003 | 0.05407343 | 0.05536779 | 0.05667979 | 0.05801621 | 0.05938404 | 0.06079063 | 0.06224387 | 0.06375231 | 0.06532542 | 0.06697377 | 0.06870931 | 0.07054578 | 0.07249904 | 0.07458769 | 0.07683371 | 0.0792634 | 0.08190857 | 0.08480811 | 0.08801022 | 0.09157538 | 0.09558069 | 0.100126 | 0.1053433 | 0.1114101 | 0.1185725 | 0.1271802 | 0.1377487 | 0.1510707 | 0.1684314 | 0.1920614 | 0.2262023 | 0.2800333 | 0.3778054
45 | 0.04950328 | 0.05073718 | 0.05196818 | 0.05320303 | 0.05444828 | 0.0557104 | 0.05699597 | 0.05831172 | 0.05966478 | 0.06106274 | 0.06251388 | 0.0640273 | 0.06561321 | 0.06728314 | 0.06905031 | 0.07093002 | 0.07294018 | 0.07510199 | 0.07744077 | 0.07998719 | 0.08277871 | 0.08586177 | 0.08929464 | 0.09315163 | 0.09752895 | 0.1025536 | 0.108397 | 0.1152959 | 0.1235874 | 0.1337681 | 0.146602 | 0.1633271 | 0.1860928 | 0.218986 | 0.2708509 | 0.3650537
46 | 0.04879494 | 0.04998255 | 0.05116712 | 0.05235522 | 0.0535532 | 0.05476733 | 0.05600397 | 0.05726964 | 0.05857122 | 0.05991604 | 0.06131207 | 0.06276812 | 0.064294 | 0.06590084 | 0.06760139 | 0.06941038 | 0.07134507 | 0.0734259 | 0.07567727 | 0.07812871 | 0.08081633 | 0.08378487 | 0.0870905 | 0.09080478 | 0.09502043 | 0.09985987 | 0.1054881 | 0.1121335 | 0.1201206 | 0.1299282 | 0.142292 | 0.1584054 | 0.180339 | 0.2120309 | 0.2620028 | 0.352769
47 | 0.04810329 | 0.04924626 | 0.05038608 | 0.05152913 | 0.05268159 | 0.05384952 | 0.05503907 | 0.05625655 | 0.05750859 | 0.05880227 | 0.06014529 | 0.06154614 | 0.06301427 | 0.06456043 | 0.06619687 | 0.06793782 | 0.06979991 | 0.07180282 | 0.07397006 | 0.0763301 | 0.07891772 | 0.08177603 | 0.08495916 | 0.08853604 | 0.09259604 | 0.09725709 | 0.1026782 | 0.1090793 | 0.1167733 | 0.1262214 | 0.1381326 | 0.1536566 | 0.1747886 | 0.2053231 | 0.2534712 | 0.3409262
48 | 0.04742775 | 0.04852764 | 0.04962431 | 0.05072395 | 0.05183254 | 0.05295597 | 0.05410017 | 0.05527124 | 0.05647558 | 0.05772004 | 0.05901204 | 0.06035974 | 0.06177229 | 0.06326002 | 0.06483476 | 0.06651021 | 0.06830239 | 0.07023026 | 0.0723165 | 0.07458851 | 0.07707982 | 0.07983196 | 0.08289707 | 0.0863416 | 0.09025162 | 0.09474078 | 0.09996231 | 0.1061281 | 0.1135396 | 0.1226411 | 0.134116 | 0.1490718 | 0.169431 | 0.1988497 | 0.2452394 | 0.3295019
49 | 0.04676775 | 0.04782607 | 0.04888111 | 0.04993889 | 0.0510052 | 0.05208573 | 0.05318623 | 0.05431259 | 0.055471 | 0.05666804 | 0.05791088 | 0.0592074 | 0.06056641 | 0.06199786 | 0.06351316 | 0.0651255 | 0.06685033 | 0.06870592 | 0.0707141 | 0.07290128 | 0.07529977 | 0.07794957 | 0.08090093 | 0.08421786 | 0.08798329 | 0.09230671 | 0.09733576 | 0.1032746 | 0.1104136 | 0.1191809 | 0.1302349 | 0.1446426 | 0.1642564 | 0.1925987 | 0.2372919 | 0.3184743
50 | 0.04612277 | 0.04714095 | 0.04815581 | 0.0491732 | 0.05019873 | 0.05123791 | 0.05229628 | 0.05337954 | 0.05449367 | 0.05564501 | 0.05684048 | 0.05808768 | 0.05939508 | 0.06077229 | 0.0622303 | 0.06378182 | 0.06544172 | 0.06722761 | 0.06916052 | 0.07126591 | 0.07357488 | 0.07612599 | 0.07896763 | 0.08216147 | 0.08578741 | 0.08995093 | 0.09479425 | 0.100514 | 0.1073901 | 0.1158349 | 0.1264826 | 0.1403613 | 0.1592556 | 0.1865587 | 0.2296142 | 0.3078233
51 | 0.04549231 | 0.0464717 | 0.04744778 | 0.04842619 | 0.04941236 | 0.05041164 | 0.05142938 | 0.05247108 | 0.0535425 | 0.05464978 | 0.05579957 | 0.0569992 | 0.05825684 | 0.05958175 | 0.0609845 | 0.06247735 | 0.06407462 | 0.06579328 | 0.06765358 | 0.06968005 | 0.07190264 | 0.0743585 | 0.07709425 | 0.08016928 | 0.08366057 | 0.08766971 | 0.09233373 | 0.09784203 | 0.1044642 | 0.1125975 | 0.1228529 | 0.1362207 | 0.1544199 | 0.1807194 | 0.222193 | 0.2975298
52 | 0.04487588 | 0.0458178 | 0.0467564 | 0.04769716 | 0.04864535 | 0.04960612 | 0.05058465 | 0.05158625 | 0.05261647 | 0.05368123 | 0.05478695 | 0.05594069 | 0.05715031 | 0.05842475 | 0.05977418 | 0.06121041 | 0.06274724 | 0.064401 | 0.06619121 | 0.06814148 | 0.07028068 | 0.07264457 | 0.07527805 | 0.07823834 | 0.08159957 | 0.0854596 | 0.08995039 | 0.09525438 | 0.1016312 | 0.1094636 | 0.1193398 | 0.1322139 | 0.1497414 | 0.1750708 | 0.2150156 | 0.2875763
53 | 0.04427301 | 0.0451787 | 0.0460811 | 0.0469855 | 0.047897 | 0.04882058 | 0.04976125 | 0.05072414 | 0.05171459 | 0.05273831 | 0.05380149 | 0.05491092 | 0.05607419 | 0.0572999 | 0.05859785 | 0.0599794 | 0.06145786 | 0.06304895 | 0.06477147 | 0.06664814 | 0.06870677 | 0.0709818 | 0.07351647 | 0.07636588 | 0.07960141 | 0.08331731 | 0.08764066 | 0.09274715 | 0.09888682 | 0.1064282 | 0.1159379 | 0.1283345 | 0.1452125 | 0.1696039 | 0.2080702 | 0.2779462
54 | 0.04368327 | 0.04455393 | 0.04542131 | 0.04629057 | 0.04716662 | 0.04805429 | 0.04895839 | 0.04988388 | 0.05083592 | 0.05182001 | 0.0528421 | 0.05390874 | 0.05502724 | 0.05620588 | 0.05745409 | 0.05878283 | 0.0602049 | 0.06173542 | 0.06339251 | 0.06519805 | 0.0671788 | 0.06936794 | 0.07180708 | 0.07454928 | 0.07766327 | 0.08123979 | 0.0854012 | 0.09031666 | 0.09622693 | 0.1034868 | 0.1126419 | 0.1245766 | 0.1408262 | 0.1643101 | 0.2013457 | 0.268624
55 | 0.04310623 | 0.04394299 | 0.04477653 | 0.04561181 | 0.04645359 | 0.04730654 | 0.04817531 | 0.04906467 | 0.04997959 | 0.05092538 | 0.05190776 | 0.05293306 | 0.0540083 | 0.05514144 | 0.05634159 | 0.05761927 | 0.05898682 | 0.06045879 | 0.06205262 | 0.06378937 | 0.06569481 | 0.06780086 | 0.07014759 | 0.07278608 | 0.07578248 | 0.07922414 | 0.08322885 | 0.08795945 | 0.0936477 | 0.1006352 | 0.109447 | 0.1209346 | 0.1365759 | 0.1591812 | 0.1948319 | 0.2595953
56 | 0.04254149 | 0.04334545 | 0.04414623 | 0.04494864 | 0.0457573 | 0.04657668 | 0.04741129 | 0.04826571 | 0.04914476 | 0.05005352 | 0.05099752 | 0.05198284 | 0.05301625 | 0.05410541 | 0.05525907 | 0.05648738 | 0.05780219 | 0.05921753 | 0.06075016 | 0.06242036 | 0.06425292 | 0.06627857 | 0.06853587 | 0.07107397 | 0.07395655 | 0.07726766 | 0.08112066 | 0.08567227 | 0.09114553 | 0.09786917 | 0.1063486 | 0.1174033 | 0.1324554 | 0.1542097 | 0.188519 | 0.2508465
57 | 0.04198865 | 0.04276085 | 0.04352993 | 0.04430055 | 0.04507715 | 0.04586407 | 0.04666563 | 0.04748628 | 0.04833062 | 0.04920357 | 0.05011045 | 0.0510571 | 0.05205005 | 0.05309665 | 0.05420535 | 0.05538588 | 0.05664966 | 0.05801018 | 0.05948358 | 0.06108936 | 0.06285137 | 0.06479918 | 0.06696989 | 0.06941077 | 0.07218311 | 0.07536777 | 0.07907382 | 0.08345204 | 0.08871704 | 0.09518508 | 0.1033424 | 0.1139775 | 0.1284588 | 0.1493885 | 0.1823979 | 0.2423647
58 | 0.04144735 | 0.0421888 | 0.04292719 | 0.04366703 | 0.04441261 | 0.04516811 | 0.0459377 | 0.04672566 | 0.04753642 | 0.04837473 | 0.04924568 | 0.05015492 | 0.0511087 | 0.05211412 | 0.05317928 | 0.05431357 | 0.05552795 | 0.0568354 | 0.05825143 | 0.05979482 | 0.0614885 | 0.0633609 | 0.06544772 | 0.06779442 | 0.07045994 | 0.07352207 | 0.07708571 | 0.08129588 | 0.08635902 | 0.0925793 | 0.1004245 | 0.1106529 | 0.1245807 | 0.1447109 | 0.17646 | 0.2341381
59 | 0.04091724 | 0.04162888 | 0.04233755 | 0.04304758 | 0.04376313 | 0.04448821 | 0.04522686 | 0.04598318 | 0.04676144 | 0.0475662 | 0.04840239 | 0.0492754 | 0.05019127 | 0.05115681 | 0.05217981 | 0.0532693 | 0.05443583 | 0.05569186 | 0.05705233 | 0.05853526 | 0.06016273 | 0.06196205 | 0.06396756 | 0.06622297 | 0.06878494 | 0.07172828 | 0.07515384 | 0.07920107 | 0.08406845 | 0.09004847 | 0.09759086 | 0.1074248 | 0.1208158 | 0.1401706 | 0.1706972 | 0.2261552
60 | 0.04039795 | 0.04108072 | 0.04176059 | 0.04244176 | 0.04312821 | 0.04382384 | 0.04453252 | 0.0452582 | 0.04600499 | 0.04677727 | 0.04757977 | 0.0484177 | 0.04929684 | 0.05022375 | 0.05120591 | 0.052252 | 0.05337215 | 0.05457836 | 0.05588496 | 0.0573093 | 0.05887257 | 0.06060104 | 0.0625277 | 0.06469458 | 0.06715613 | 0.06998424 | 0.07327586 | 0.07716503 | 0.0818425 | 0.08758941 | 0.09483803 | 0.1042892 | 0.1171594 | 0.1357617 | 0.165102 | 0.2184055
61 | 0.03988918 | 0.04054395 | 0.04119591 | 0.0418491 | 0.04250738 | 0.04317447 | 0.04385412 | 0.04455011 | 0.04526641 | 0.04600722 | 0.04677709 | 0.04758102 | 0.04842457 | 0.04931404 | 0.05025661 | 0.05126063 | 0.05233582 | 0.05349372 | 0.05474809 | 0.0561156 | 0.0576166 | 0.05927635 | 0.06112652 | 0.0632075 | 0.06557161 | 0.06828792 | 0.07144956 | 0.07518532 | 0.07967847 | 0.08519912 | 0.09216259 | 0.1012422 | 0.1136067 | 0.1314785 | 0.1596671 | 0.2108789
62 | 0.0393906 | 0.04001822 | 0.04064312 | 0.0412692 | 0.04190016 | 0.0425396 | 0.04319111 | 0.04385833 | 0.04454508 | 0.04525539 | 0.04599364 | 0.0467646 | 0.04757365 | 0.04842681 | 0.049331 | 0.05029422 | 0.05132581 | 0.05243684 | 0.05364054 | 0.05495291 | 0.0563935 | 0.05798655 | 0.05976249 | 0.0617601 | 0.06402962 | 0.06663739 | 0.06967284 | 0.07325965 | 0.07757383 | 0.08287477 | 0.08956131 | 0.0982801 | 0.1101535 | 0.1273158 | 0.1543858 | 0.2035659
63 | 0.03890191 | 0.0395032 | 0.04010186 | 0.04070164 | 0.04130612 | 0.04191874 | 0.04254297 | 0.04318231 | 0.04384041 | 0.04452114 | 0.04522871 | 0.04596772 | 0.0467433 | 0.04756125 | 0.0484282 | 0.04935183 | 0.05034112 | 0.05140667 | 0.0525612 | 0.05382004 | 0.05520198 | 0.05673028 | 0.05843415 | 0.06035081 | 0.06252848 | 0.06503083 | 0.06794372 | 0.07138585 | 0.07552617 | 0.08061367 | 0.08703118 | 0.0953994 | 0.1067957 | 0.1232686 | 0.1492517 | 0.1964577
64 | 0.03842283 | 0.03899856 | 0.03957176 | 0.04014603 | 0.04072482 | 0.04131145 | 0.04190922 | 0.04252151 | 0.04315181 | 0.04380387 | 0.04448168 | 0.04518968 | 0.04593279 | 0.04671657 | 0.04754739 | 0.04843259 | 0.04938081 | 0.05040222 | 0.05150899 | 0.05271587 | 0.05404086 | 0.05550627 | 0.05714013 | 0.05897814 | 0.06106658 | 0.06346651 | 0.06626031 | 0.06956185 | 0.07353322 | 0.07841329 | 0.08456932 | 0.0925968 | 0.1035293 | 0.1193322 | 0.1442587 | 0.1895458
65 | 0.03795306 | 0.03850399 | 0.03905248 | 0.03960201 | 0.04015588 | 0.04071727 | 0.04128938 | 0.04187542 | 0.04247876 | 0.04310298 | 0.04375192 | 0.04442983 | 0.04514142 | 0.04589203 | 0.04668776 | 0.04753566 | 0.048444 | 0.04942252 | 0.05048293 | 0.05163932 | 0.05290897 | 0.05431328 | 0.05587911 | 0.0576407 | 0.0596424 | 0.06194279 | 0.06462082 | 0.0677857 | 0.07159282 | 0.07627121 | 0.08217302 | 0.0898692 | 0.1003507 | 0.115502 | 0.1394011 | 0.1828221
66 | 0.03749234 | 0.03801919 | 0.0385437 | 0.03906921 | 0.03959889 | 0.0401358 | 0.04068299 | 0.04124356 | 0.04182073 | 0.04241793 | 0.04303884 | 0.04368753 | 0.04436852 | 0.04508692 | 0.04584857 | 0.04666024 | 0.04752983 | 0.0484667 | 0.04948203 | 0.05058936 | 0.05180524 | 0.05315015 | 0.05464986 | 0.05633715 | 0.05825453 | 0.06045811 | 0.06302358 | 0.06605555 | 0.06970293 | 0.07418517 | 0.07983971 | 0.08721362 | 0.09725645 | 0.1117739 | 0.1346736 | 0.1762792
67 | 0.03704042 | 0.03754388 | 0.0380451 | 0.03854729 | 0.03905349 | 0.03956663 | 0.04008963 | 0.04062547 | 0.04117723 | 0.04174819 | 0.04234188 | 0.04296219 | 0.04361346 | 0.04430056 | 0.0450291 | 0.04580556 | 0.04663749 | 0.04753387 | 0.0485054 | 0.04956504 | 0.05072862 | 0.05201579 | 0.05345118 | 0.05506621 | 0.05690158 | 0.05901101 | 0.06146697 | 0.06436964 | 0.06786161 | 0.072153 | 0.07756694 | 0.08462726 | 0.09424323 | 0.1081439 | 0.1300709 | 0.1699099
68 | 0.03659704 | 0.03707778 | 0.03755638 | 0.03803592 | 0.03851931 | 0.03900937 | 0.03950888 | 0.0400207 | 0.04054778 | 0.04109325 | 0.0416605 | 0.04225324 | 0.04287561 | 0.04353231 | 0.04422867 | 0.04497089 | 0.04576622 | 0.04662323 | 0.04755217 | 0.04856542 | 0.04967815 | 0.05090914 | 0.05228197 | 0.0538267 | 0.05558226 | 0.05760008 | 0.05994947 | 0.06272631 | 0.06606701 | 0.07017265 | 0.07535239 | 0.08210747 | 0.0913079 | 0.1046081 | 0.1255883 | 0.1637074
69 | 0.03616197 | 0.03662063 | 0.03707725 | 0.03753479 | 0.03799603 | 0.03846365 | 0.03894035 | 0.03942883 | 0.03993193 | 0.04045263 | 0.04099418 | 0.04156012 | 0.04215441 | 0.04278154 | 0.04344661 | 0.04415555 | 0.04491528 | 0.045734 | 0.04662149 | 0.04758962 | 0.04865287 | 0.0498292 | 0.05114114 | 0.05261745 | 0.05429534 | 0.05622397 | 0.05846963 | 0.06112396 | 0.06431739 | 0.06824217 | 0.07319387 | 0.07965171 | 0.0884475 | 0.101163 | 0.1212211 | 0.1576652
70 | 0.03573497 | 0.03617217 | 0.03660744 | 0.03704359 | 0.0374833 | 0.03792913 | 0.03838365 | 0.03884945 | 0.03932924 | 0.03982586 | 0.04034242 | 0.04088231 | 0.0414493 | 0.04204767 | 0.04268231 | 0.04335887 | 0.04408397 | 0.04486543 | 0.0457126 | 0.04663681 | 0.0476519 | 0.04877501 | 0.05002769 | 0.05143738 | 0.05303965 | 0.05488143 | 0.05702607 | 0.05956108 | 0.06261109 | 0.0663597 | 0.07108928 | 0.07725759 | 0.0856592 | 0.09780505 | 0.1169649 | 0.1517773
71 | 0.03531583 | 0.03573216 | 0.03614666 | 0.03656203 | 0.03698081 | 0.03740546 | 0.03783842 | 0.03828217 | 0.03873929 | 0.03921251 | 0.03970477 | 0.04021931 | 0.04075975 | 0.04133015 | 0.04193518 | 0.04258023 | 0.04327162 | 0.04401681 | 0.04482473 | 0.04570618 | 0.04667438 | 0.04774568 | 0.04894064 | 0.05028545 | 0.05181405 | 0.05357125 | 0.05561747 | 0.05803625 | 0.06094651 | 0.06452349 | 0.06903664 | 0.07492283 | 0.08294034 | 0.0945311 | 0.1128156 | 0.1460378
72 | 0.03490432 | 0.03530036 | 0.03569467 | 0.03608983 | 0.03648826 | 0.03689231 | 0.03730431 | 0.03772662 | 0.03816169 | 0.03861214 | 0.03908076 | 0.03957065 | 0.04008524 | 0.04062842 | 0.04120463 | 0.04181901 | 0.04247758 | 0.04318746 | 0.04395717 | 0.04479698 | 0.0457195 | 0.04674033 | 0.04787907 | 0.04916067 | 0.0506175 | 0.05229227 | 0.05424259 | 0.0565481 | 0.05932217 | 0.06273186 | 0.06703406 | 0.07264525 | 0.08028835 | 0.09133803 | 0.1087692 | 0.1404413
73 | 0.03450024 | 0.03487655 | 0.03525122 | 0.03562672 | 0.03600536 | 0.03638937 | 0.03678098 | 0.03718243 | 0.03759606 | 0.03802435 | 0.03846997 | 0.03893586 | 0.0394253 | 0.03994197 | 0.04049012 | 0.04107464 | 0.04170126 | 0.04237675 | 0.04310922 | 0.04390847 | 0.04478649 | 0.04575815 | 0.04684209 | 0.04806209 | 0.04944897 | 0.05104339 | 0.05290023 | 0.05509532 | 0.05773661 | 0.06098321 | 0.06507973 | 0.07042279 | 0.07770082 | 0.08822287 | 0.1048219 | 0.1349824
74 | 0.0341034 | 0.0344605 | 0.03481607 | 0.03517244 | 0.03553182 | 0.03589635 | 0.03626811 | 0.03664927 | 0.03704203 | 0.03744875 | 0.03787198 | 0.03831451 | 0.03877945 | 0.03927032 | 0.03979115 | 0.04034658 | 0.04094206 | 0.04158405 | 0.04228024 | 0.04303996 | 0.04387461 | 0.04479833 | 0.04582886 | 0.04698881 | 0.04830749 | 0.04982358 | 0.05158926 | 0.05367667 | 0.05618848 | 0.05927601 | 0.06317194 | 0.06825349 | 0.07517542 | 0.08518284 | 0.1009702 | 0.1296563
75 | 0.03371359 | 0.034052 | 0.03438898 | 0.03472674 | 0.03506739 | 0.03541294 | 0.0357654 | 0.03612679 | 0.03649924 | 0.03688497 | 0.03728639 | 0.03770617 | 0.03814726 | 0.03861299 | 0.03910719 | 0.03963428 | 0.04019943 | 0.04080876 | 0.04146959 | 0.04219078 | 0.04298315 | 0.04386014 | 0.04483858 | 0.04593997 | 0.04719214 | 0.04863183 | 0.0503086 | 0.05229097 | 0.05467647 | 0.05760883 | 0.06130906 | 0.06613546 | 0.07270997 | 0.08221526 | 0.09721071 | 0.124458
76 | 0.03333064 | 0.03365086 | 0.03396974 | 0.03428939 | 0.03461179 | 0.03493888 | 0.03527253 | 0.03561469 | 0.03596735 | 0.03633264 | 0.03671283 | 0.03711045 | 0.0375283 | 0.03796953 | 0.03843779 | 0.03893725 | 0.03947283 | 0.04005032 | 0.04067668 | 0.04136029 | 0.04211144 | 0.04294284 | 0.04387049 | 0.04491475 | 0.04610203 | 0.04746718 | 0.04905721 | 0.05093709 | 0.05319934 | 0.05598028 | 0.05948952 | 0.06406692 | 0.07030237 | 0.07931759 | 0.0935401 | 0.1193832
77 | 0.03295437 | 0.03325687 | 0.03355813 | 0.03386014 | 0.03416479 | 0.03447389 | 0.03478924 | 0.03511266 | 0.03544606 | 0.03579142 | 0.03615093 | 0.03652695 | 0.03692215 | 0.03733951 | 0.03778248 | 0.03825501 | 0.03876175 | 0.0393082 | 0.03990093 | 0.0405479 | 0.04125882 | 0.04204576 | 0.04292385 | 0.04391237 | 0.04503633 | 0.04632874 | 0.0478341 | 0.04961395 | 0.0517559 | 0.05438903 | 0.05771184 | 0.06204617 | 0.0679506 | 0.07648739 | 0.08995529 | 0.1144275
78 | 0.0325846 | 0.03286985 | 0.03315395 | 0.03343878 | 0.03372613 | 0.03401772 | 0.03431524 | 0.03462041 | 0.03493503 | 0.03526098 | 0.03560033 | 0.0359553 | 0.03632842 | 0.03672251 | 0.03714081 | 0.03758708 | 0.0380657 | 0.03858187 | 0.0391418 | 0.03975301 | 0.04042469 | 0.04116823 | 0.04199795 | 0.04293207 | 0.04399423 | 0.04521562 | 0.04663833 | 0.04832053 | 0.05034502 | 0.05283383 | 0.0559746 | 0.06007157 | 0.06565277 | 0.07372235 | 0.08645334 | 0.1095868
79 | 0.03222117 | 0.03248961 | 0.03275699 | 0.03302509 | 0.0332956 | 0.03357012 | 0.03385027 | 0.03413765 | 0.03443397 | 0.03474101 | 0.0350607 | 0.03539515 | 0.03574674 | 0.03611813 | 0.03651238 | 0.03693303 | 0.03738421 | 0.03787084 | 0.03839876 | 0.03897507 | 0.03960844 | 0.04030963 | 0.04109212 | 0.04197313 | 0.04297494 | 0.044127 | 0.045469 | 0.04705583 | 0.0489656 | 0.05131346 | 0.05427644 | 0.05814157 | 0.06340705 | 0.07102026 | 0.08303142 | 0.1048571
80 | 0.03186391 | 0.03211598 | 0.03236707 | 0.03261887 | 0.03287296 | 0.03313085 | 0.03339406 | 0.03366412 | 0.0339426 | 0.0342312 | 0.03453172 | 0.03484616 | 0.03517675 | 0.03552599 | 0.03589678 | 0.03629242 | 0.03671683 | 0.03717462 | 0.0376713 | 0.03821354 | 0.03880952 | 0.03946934 | 0.04020573 | 0.04103486 | 0.04197775 | 0.04306208 | 0.04432525 | 0.04581891 | 0.04761663 | 0.04982679 | 0.05261606 | 0.05625469 | 0.06121169 | 0.06837901 | 0.07968683 | 0.1002346
81 | 0.03151268 | 0.03174879 | 0.03198401 | 0.03221992 | 0.032458 | 0.03269969 | 0.03294639 | 0.03319954 | 0.03346064 | 0.03373124 | 0.03401307 | 0.03430799 | 0.03461809 | 0.03494573 | 0.03529361 | 0.03566486 | 0.03606313 | 0.03649277 | 0.03695894 | 0.03746792 | 0.03802737 | 0.0386468 | 0.03933815 | 0.04011662 | 0.04100193 | 0.0420201 | 0.04320624 | 0.04460888 | 0.0462971 | 0.0483727 | 0.05099223 | 0.0544095 | 0.05906504 | 0.06579657 | 0.076417 | 0.09571591
82 | 0.03116731 | 0.03138786 | 0.03160761 | 0.03182803 | 0.03205052 | 0.0322764 | 0.03250701 | 0.03274368 | 0.03298781 | 0.03324087 | 0.03350446 | 0.03378033 | 0.03407044 | 0.03437699 | 0.03470252 | 0.03504994 | 0.0354227 | 0.03582484 | 0.03626122 | 0.0367377 | 0.03726148 | 0.03784145 | 0.0384888 | 0.03921776 | 0.04004681 | 0.04100033 | 0.04211119 | 0.04342487 | 0.04500606 | 0.04695015 | 0.04940375 | 0.05260465 | 0.05696549 | 0.06327102 | 0.07321946 | 0.09129747
83 | 0.03082767 | 0.03103305 | 0.03123772 | 0.03144304 | 0.03165031 | 0.03186079 | 0.03207569 | 0.03229629 | 0.03252387 | 0.03275981 | 0.0330056 | 0.03326288 | 0.03353347 | 0.03381943 | 0.03412313 | 0.03444729 | 0.03479513 | 0.03517041 | 0.03557769 | 0.03602243 | 0.03651135 | 0.03705276 | 0.0376571 | 0.03833768 | 0.03911175 | 0.04000206 | 0.04103935 | 0.04226605 | 0.04374262 | 0.04555812 | 0.0478495 | 0.05083883 | 0.05491152 | 0.0608005 | 0.07009187 | 0.08697601
84 | 0.03049361 | 0.0306842 | 0.03087415 | 0.03106475 | 0.03125719 | 0.03145263 | 0.03165222 | 0.03185713 | 0.03206856 | 0.03228779 | 0.03251621 | 0.03275534 | 0.03300688 | 0.03327273 | 0.03355511 | 0.03385655 | 0.03418004 | 0.03452909 | 0.03490793 | 0.03532165 | 0.0357765 | 0.03628022 | 0.03684253 | 0.03747581 | 0.03819612 | 0.03902464 | 0.03998998 | 0.04113164 | 0.04250589 | 0.04419564 | 0.04632838 | 0.0491108 | 0.05290168 | 0.05838325 | 0.06703195 | 0.08274841
85 | 0.030165 | 0.03034116 | 0.03051677 | 0.03069299 | 0.03087096 | 0.03105174 | 0.03123639 | 0.03142598 | 0.03162165 | 0.03182458 | 0.03203603 | 0.03225744 | 0.03249036 | 0.03273658 | 0.03299813 | 0.03327737 | 0.03357707 | 0.03390048 | 0.03425152 | 0.03463492 | 0.03505647 | 0.03552334 | 0.03604455 | 0.03663158 | 0.03729932 | 0.03806742 | 0.03896239 | 0.04002087 | 0.04129505 | 0.0428618 | 0.04483935 | 0.04741937 | 0.05093456 | 0.05601758 | 0.06403757 | 0.07861167
86 | 0.0298417 | 0.03000379 | 0.0301654 | 0.0303276 | 0.03049145 | 0.03065791 | 0.03082798 | 0.03100263 | 0.03118291 | 0.03136991 | 0.0315648 | 0.0317689 | 0.03198364 | 0.03221067 | 0.03245187 | 0.03270942 | 0.03298586 | 0.03328421 | 0.03360808 | 0.03396183 | 0.03435082 | 0.03478166 | 0.03526267 | 0.03580447 | 0.03642079 | 0.03712977 | 0.03795591 | 0.03893303 | 0.0401093 | 0.04155571 | 0.04338141 | 0.04576339 | 0.04900883 | 0.05370187 | 0.06110663 | 0.0745629
87 | 0.0295236 | 0.02967195 | 0.02981989 | 0.02996842 | 0.03011848 | 0.03027098 | 0.0304268 | 0.03058687 | 0.03075212 | 0.03092356 | 0.03110228 | 0.03128946 | 0.03148644 | 0.03169472 | 0.03191603 | 0.03215237 | 0.03240607 | 0.03267992 | 0.03297722 | 0.03330198 | 0.03365911 | 0.03405471 | 0.03449641 | 0.03499395 | 0.03555997 | 0.03621112 | 0.0369699 | 0.0378674 | 0.03894786 | 0.0402765 | 0.04195361 | 0.04414178 | 0.0471232 | 0.05143455 | 0.05823718 | 0.07059935
88 | 0.02921055 | 0.0293455 | 0.02948011 | 0.02961529 | 0.02975189 | 0.02989075 | 0.03003267 | 0.03017849 | 0.03032906 | 0.03048531 | 0.03064821 | 0.03081887 | 0.03099848 | 0.03118844 | 0.03139031 | 0.03160591 | 0.03183739 | 0.03208727 | 0.03235858 | 0.03265498 | 0.03298096 | 0.03334207 | 0.0337453 | 0.03419955 | 0.03471633 | 0.03531089 | 0.03600375 | 0.03682332 | 0.03781 | 0.03902338 | 0.04055503 | 0.04255346 | 0.04527645 | 0.04921414 | 0.0554273 | 0.06671837
89 | 0.02890246 | 0.02902432 | 0.02914591 | 0.02926805 | 0.02939152 | 0.02951706 | 0.0296454 | 0.0297773 | 0.02991353 | 0.03005493 | 0.03020239 | 0.03035689 | 0.03051953 | 0.03069157 | 0.03087442 | 0.03106975 | 0.03127948 | 0.03150592 | 0.03175181 | 0.03202046 | 0.03231596 | 0.03264333 | 0.03300891 | 0.03342077 | 0.03388938 | 0.03442853 | 0.03505687 | 0.03580015 | 0.03669503 | 0.03779554 | 0.03918478 | 0.04099745 | 0.04346738 | 0.04703921 | 0.05267517 | 0.06291744
90 | 0.02859919 | 0.02870828 | 0.02881716 | 0.02892657 | 0.02903721 | 0.02914973 | 0.02926481 | 0.02938311 | 0.02950533 | 0.02963222 | 0.02976457 | 0.02990328 | 0.03004933 | 0.03020385 | 0.03036811 | 0.0305436 | 0.03073206 | 0.03093556 | 0.03115657 | 0.03139807 | 0.03166373 | 0.03195808 | 0.03228681 | 0.03265718 | 0.03307862 | 0.03356353 | 0.03412869 | 0.03479726 | 0.03560224 | 0.03659224 | 0.03784201 | 0.03947277 | 0.04169487 | 0.04490838 | 0.04997904 | 0.05919411
91 | 0.02830064 | 0.02839725 | 0.02849372 | 0.0285907 | 0.0286888 | 0.02878862 | 0.02889074 | 0.02899575 | 0.02910427 | 0.02921697 | 0.02933456 | 0.02945783 | 0.02958765 | 0.02972502 | 0.02987109 | 0.03002718 | 0.03019483 | 0.03037588 | 0.03057254 | 0.03078747 | 0.03102392 | 0.03128593 | 0.03157858 | 0.03190834 | 0.03228358 | 0.03271538 | 0.03321866 | 0.03381408 | 0.03453101 | 0.03541276 | 0.03652593 | 0.03797848 | 0.03995783 | 0.04282034 | 0.04733724 | 0.05554606
92 | 0.02800669 | 0.02809112 | 0.02817546 | 0.0282603 | 0.02834616 | 0.02843356 | 0.02852301 | 0.02861503 | 0.02871017 | 0.028809 | 0.02891215 | 0.02902031 | 0.02913426 | 0.02925486 | 0.02938313 | 0.02952022 | 0.0296675 | 0.02982659 | 0.02999942 | 0.03018832 | 0.03039617 | 0.03062653 | 0.03088384 | 0.03117382 | 0.03150382 | 0.03188359 | 0.03232627 | 0.03285001 | 0.03348069 | 0.0342564 | 0.03523573 | 0.0365137 | 0.0382552 | 0.04077381 | 0.04474815 | 0.05197105
93 | 0.02771725 | 0.02778977 | 0.02786228 | 0.02793524 | 0.02800914 | 0.0280844 | 0.02816147 | 0.02824079 | 0.02832283 | 0.0284081 | 0.02849713 | 0.02859052 | 0.02868893 | 0.02879313 | 0.02890397 | 0.02902248 | 0.02914982 | 0.0292874 | 0.02943688 | 0.02960031 | 0.02978016 | 0.0299795 | 0.03020221 | 0.03045321 | 0.03073889 | 0.0310677 | 0.031451 | 0.03190453 | 0.03245069 | 0.03312249 | 0.03397068 | 0.03507757 | 0.036586 | 0.0387676 | 0.04221021 | 0.04846691
94 | 0.02743221 | 0.0274931 | 0.02755403 | 0.0276154 | 0.0276776 | 0.027741 | 0.02780596 | 0.02787286 | 0.0279421 | 0.0280141 | 0.02808932 | 0.02816825 | 0.02825146 | 0.0283396 | 0.02843339 | 0.02853369 | 0.02864151 | 0.02875803 | 0.02888466 | 0.02902313 | 0.02917554 | 0.02934451 | 0.02953332 | 0.02974614 | 0.0299884 | 0.03026725 | 0.03059237 | 0.03097709 | 0.03144042 | 0.03201038 | 0.03273005 | 0.03366926 | 0.03494924 | 0.03680051 | 0.03972196 | 0.04503158
95 | 0.02715147 | 0.02720099 | 0.02725061 | 0.02730065 | 0.02735142 | 0.02740321 | 0.02745633 | 0.02751109 | 0.02756781 | 0.02762683 | 0.02768852 | 0.0277533 | 0.02782164 | 0.02789405 | 0.02797115 | 0.02805364 | 0.02814233 | 0.02823822 | 0.02834246 | 0.02845648 | 0.02858202 | 0.02872123 | 0.02887681 | 0.02905222 | 0.02925192 | 0.02948183 | 0.02974991 | 0.03006719 | 0.03044933 | 0.03091947 | 0.03151314 | 0.03228797 | 0.033344 | 0.03487143 | 0.03728194 | 0.04166307

## Fig4c_Loci
Figure 4c: eps-lambda loci, porosity swept along each curve (x = eps, y = lambda)
wt% -> | 0 |  | 10 |  | 30 |  | 50 |  | 70
phi_BN | 0 |  | 0.06445756 |  | 0.2099556 |  | 0.3827493 |  | 0.5913147
eps_dense | 3.5 |  | 3.615333 |  | 3.893467 |  | 4.260102 |  | 4.765603
B_pore_eps | -1.953125 |  | -2.028606 |  | -2.206265 |  | -2.431446 |  | -2.726232
lam_dense | 0.12 |  | 0.1685251 |  | 0.3177981 |  | 0.6769868 |  | 3.833034
B_pore_lam | -2.640449 |  | -3.609874 |  | -5.674373 |  | -8.1212 |  | -11.44481
porosity (%) | eps_0wt | lam_0wt | eps_10wt | lam_10wt | eps_30wt | lam_30wt | eps_50wt | lam_50wt | eps_70wt | lam_70wt | Measured 70 wt% films (overlay)
20 | 2.436805 | 0.07515876 | 2.486929 | 0.09213587 | 2.604457 | 0.1351986 | 2.752923 | 0.2241703 | 2.947394 | 0.9506644 | State | eps_exp | lam_exp | phi_open (%)
20.5 | 2.417801 | 0.07443062 | 2.46698 | 0.09103732 | 2.582241 | 0.133087 | 2.727748 | 0.2199207 | 2.918203 | 0.9291272 | NP | 1.278 | 0.305 | 54.2
21 | 2.399059 | 0.07371482 | 2.447313 | 0.0899613 | 2.560359 | 0.1310301 | 2.702977 | 0.2157986 | 2.889517 | 0.9083147 | HP | 1.622 | 0.279 | 48.8
21.5 | 2.380574 | 0.07301106 | 2.427924 | 0.08890713 | 2.538803 | 0.1290258 | 2.678601 | 0.2117985 | 2.861323 | 0.8881907
22 | 2.362341 | 0.07231903 | 2.408806 | 0.08787416 | 2.517567 | 0.127072 | 2.654611 | 0.207915 | 2.83361 | 0.8687219 | Target zone shading: eps <= 1.8 (vertical band). Plot each wt% as a line with eps on x and lambda on y; highlight 70 wt%.
22.5 | 2.344354 | 0.07163844 | 2.389954 | 0.08686174 | 2.496643 | 0.1251669 | 2.630997 | 0.204143 | 2.806363 | 0.8498766 | The 50 wt% columns (H:I) are also the porosity-sensitivity curves of Figure S3.
23 | 2.326609 | 0.07096902 | 2.371361 | 0.08586927 | 2.476025 | 0.1233087 | 2.60775 | 0.2004779 | 2.779573 | 0.8316254
23.5 | 2.309102 | 0.07031049 | 2.353024 | 0.08489617 | 2.455706 | 0.1214957 | 2.584863 | 0.1969152 | 2.753227 | 0.8139408
24 | 2.291826 | 0.06966258 | 2.334936 | 0.08394187 | 2.435679 | 0.1197262 | 2.562326 | 0.1934506 | 2.727314 | 0.7967967
24.5 | 2.274778 | 0.06902504 | 2.317092 | 0.08300585 | 2.415939 | 0.1179988 | 2.540132 | 0.1900802 | 2.701825 | 0.7801687
25 | 2.257953 | 0.06839763 | 2.299488 | 0.08208757 | 2.396478 | 0.1163119 | 2.518273 | 0.1868002 | 2.676748 | 0.764034
25.5 | 2.241347 | 0.06778011 | 2.282119 | 0.08118654 | 2.377292 | 0.1146641 | 2.496741 | 0.1836069 | 2.652074 | 0.7483709
26 | 2.224955 | 0.06717223 | 2.26498 | 0.08030227 | 2.358374 | 0.1130541 | 2.47553 | 0.180497 | 2.627793 | 0.733159
26.5 | 2.208774 | 0.06657379 | 2.248066 | 0.07943431 | 2.339719 | 0.1114805 | 2.454632 | 0.1774673 | 2.603895 | 0.7183792
27 | 2.192799 | 0.06598456 | 2.231374 | 0.07858221 | 2.321321 | 0.1099423 | 2.43404 | 0.1745146 | 2.580373 | 0.7040132
27.5 | 2.177027 | 0.06540433 | 2.214898 | 0.07774553 | 2.303176 | 0.1084381 | 2.413747 | 0.1716362 | 2.557216 | 0.6900441
28 | 2.161453 | 0.0648329 | 2.198636 | 0.07692387 | 2.285277 | 0.1069669 | 2.393748 | 0.1688292 | 2.534417 | 0.6764556
28.5 | 2.146075 | 0.06427006 | 2.182581 | 0.07611682 | 2.267621 | 0.1055276 | 2.374035 | 0.1660911 | 2.511968 | 0.6632323
29 | 2.130887 | 0.06371563 | 2.166732 | 0.07532399 | 2.250201 | 0.1041192 | 2.354603 | 0.1634192 | 2.48986 | 0.6503598
29.5 | 2.115888 | 0.06316942 | 2.151083 | 0.07454502 | 2.233014 | 0.1027407 | 2.335446 | 0.1608113 | 2.468085 | 0.6378242
30 | 2.101072 | 0.06263125 | 2.135631 | 0.07377954 | 2.216055 | 0.1013911 | 2.316558 | 0.1582651 | 2.446637 | 0.6256126
30.5 | 2.086438 | 0.06210094 | 2.120372 | 0.07302721 | 2.199319 | 0.1000696 | 2.297933 | 0.1557784 | 2.425507 | 0.6137125
31 | 2.071981 | 0.06157832 | 2.105303 | 0.07228769 | 2.182802 | 0.09877531 | 2.279566 | 0.1533492 | 2.40469 | 0.6021123
31.5 | 2.057699 | 0.06106322 | 2.09042 | 0.07156065 | 2.166499 | 0.09750735 | 2.261451 | 0.1509754 | 2.384177 | 0.5908007
32 | 2.043588 | 0.06055549 | 2.07572 | 0.07084579 | 2.150407 | 0.09626495 | 2.243584 | 0.1486552 | 2.363963 | 0.5797671
32.5 | 2.029645 | 0.06005497 | 2.061199 | 0.0701428 | 2.134522 | 0.09504735 | 2.225959 | 0.1463869 | 2.344041 | 0.5690013
33 | 2.015867 | 0.0595615 | 2.046854 | 0.06945139 | 2.118839 | 0.09385381 | 2.208572 | 0.1441687 | 2.324404 | 0.5584939
33.5 | 2.002252 | 0.05907494 | 2.032682 | 0.06877127 | 2.103354 | 0.09268363 | 2.191417 | 0.1419989 | 2.305047 | 0.5482355
34 | 1.988796 | 0.05859514 | 2.01868 | 0.06810217 | 2.088064 | 0.09153613 | 2.17449 | 0.139876 | 2.285964 | 0.5382175
34.5 | 1.975497 | 0.05812196 | 2.004845 | 0.06744383 | 2.072966 | 0.09041065 | 2.157787 | 0.1377986 | 2.267148 | 0.5284315
35 | 1.962352 | 0.05765527 | 1.991173 | 0.06679598 | 2.058055 | 0.08930658 | 2.141303 | 0.135765 | 2.248595 | 0.5188696
35.5 | 1.949358 | 0.05719494 | 1.977663 | 0.06615839 | 2.043329 | 0.0882233 | 2.125034 | 0.1337741 | 2.230298 | 0.5095241
36 | 1.936513 | 0.05674083 | 1.96431 | 0.0655308 | 2.028783 | 0.08716024 | 2.108976 | 0.1318244 | 2.212253 | 0.5003879
36.5 | 1.923814 | 0.05629282 | 1.951113 | 0.06491299 | 2.014415 | 0.08611682 | 2.093124 | 0.1299147 | 2.194454 | 0.4914539
37 | 1.911259 | 0.05585079 | 1.938069 | 0.06430472 | 2.000221 | 0.08509253 | 2.077475 | 0.1280437 | 2.176897 | 0.4827156
37.5 | 1.898845 | 0.05541462 | 1.925174 | 0.06370578 | 1.986199 | 0.08408683 | 2.062025 | 0.1262104 | 2.159577 | 0.4741665
38 | 1.88657 | 0.0549842 | 1.912428 | 0.06311596 | 1.972344 | 0.08309922 | 2.046769 | 0.1244135 | 2.142488 | 0.4658007
38.5 | 1.874432 | 0.05455941 | 1.899826 | 0.06253505 | 1.958654 | 0.08212923 | 2.031706 | 0.1226521 | 2.125626 | 0.4576123
39 | 1.862428 | 0.05414014 | 1.887366 | 0.06196284 | 1.945127 | 0.08117638 | 2.01683 | 0.120925 | 2.108987 | 0.4495957
39.5 | 1.850556 | 0.05372628 | 1.875047 | 0.06139916 | 1.931759 | 0.08024022 | 2.002138 | 0.1192313 | 2.092566 | 0.4417456
40 | 1.838814 | 0.05331773 | 1.862865 | 0.06084379 | 1.918547 | 0.07932032 | 1.987627 | 0.11757 | 2.076359 | 0.4340568
40.5 | 1.8272 | 0.0529144 | 1.850819 | 0.06029658 | 1.905489 | 0.07841627 | 1.973294 | 0.1159402 | 2.060362 | 0.4265246
41 | 1.815711 | 0.05251618 | 1.838906 | 0.05975733 | 1.892582 | 0.07752765 | 1.959135 | 0.1143411 | 2.044571 | 0.419144
41.5 | 1.804347 | 0.05212296 | 1.827124 | 0.05922587 | 1.879824 | 0.07665407 | 1.945148 | 0.1127716 | 2.028982 | 0.4119106
42 | 1.793104 | 0.05173467 | 1.815471 | 0.05870204 | 1.867211 | 0.07579516 | 1.931328 | 0.1112312 | 2.013591 | 0.4048201
42.5 | 1.781981 | 0.05135121 | 1.803945 | 0.05818567 | 1.854742 | 0.07495055 | 1.917674 | 0.1097188 | 1.998394 | 0.3978683
43 | 1.770976 | 0.05097249 | 1.792544 | 0.05767661 | 1.842414 | 0.07411989 | 1.904182 | 0.1082339 | 1.983388 | 0.3910511
43.5 | 1.760086 | 0.05059842 | 1.781265 | 0.0571747 | 1.830225 | 0.07330283 | 1.890849 | 0.1067756 | 1.968568 | 0.3843647
44 | 1.749312 | 0.05022892 | 1.770107 | 0.05667979 | 1.818172 | 0.07249904 | 1.877673 | 0.1053433 | 1.953933 | 0.3778054
44.5 | 1.738649 | 0.0498639 | 1.759067 | 0.05619174 | 1.806253 | 0.07170821 | 1.86465 | 0.1039362 | 1.939478 | 0.3713695
45 | 1.728097 | 0.04950328 | 1.748145 | 0.0557104 | 1.794466 | 0.07093002 | 1.851779 | 0.1025536 | 1.925199 | 0.3650537
45.5 | 1.717654 | 0.04914699 | 1.737338 | 0.05523565 | 1.782808 | 0.07016417 | 1.839056 | 0.1011951 | 1.911095 | 0.3588546
46 | 1.707319 | 0.04879494 | 1.726644 | 0.05476733 | 1.771278 | 0.06941038 | 1.826479 | 0.09985987 | 1.89716 | 0.352769
46.5 | 1.697089 | 0.04844707 | 1.716061 | 0.05430533 | 1.759874 | 0.06866835 | 1.814046 | 0.09854739 | 1.883394 | 0.3467939
47 | 1.686963 | 0.04810329 | 1.705589 | 0.05384952 | 1.748593 | 0.06793782 | 1.801753 | 0.09725709 | 1.869792 | 0.3409262
47.5 | 1.67694 | 0.04776354 | 1.695224 | 0.05339977 | 1.737433 | 0.06721853 | 1.789599 | 0.0959884 | 1.856351 | 0.3351631
48 | 1.667017 | 0.04742775 | 1.684966 | 0.05295597 | 1.726393 | 0.06651021 | 1.777582 | 0.09474078 | 1.843069 | 0.3295019
48.5 | 1.657194 | 0.04709584 | 1.674812 | 0.05251799 | 1.715471 | 0.06581261 | 1.765698 | 0.09351372 | 1.829943 | 0.3239398
49 | 1.647469 | 0.04676775 | 1.664762 | 0.05208573 | 1.704664 | 0.0651255 | 1.753947 | 0.09230671 | 1.81697 | 0.3184743
49.5 | 1.637841 | 0.04644342 | 1.654813 | 0.05165907 | 1.693971 | 0.06444865 | 1.742324 | 0.09111927 | 1.804148 | 0.313103
50 | 1.628307 | 0.04612277 | 1.644965 | 0.05123791 | 1.68339 | 0.06378182 | 1.73083 | 0.08995093 | 1.791474 | 0.3078233
50.5 | 1.618867 | 0.04580576 | 1.635215 | 0.05082213 | 1.67292 | 0.06312479 | 1.719461 | 0.08880122 | 1.778945 | 0.302633
51 | 1.609519 | 0.04549231 | 1.625562 | 0.05041164 | 1.662558 | 0.06247735 | 1.708215 | 0.08766971 | 1.766558 | 0.2975298
51.5 | 1.600262 | 0.04518237 | 1.616005 | 0.05000634 | 1.652303 | 0.06183929 | 1.69709 | 0.08655598 | 1.754313 | 0.2925116
52 | 1.591095 | 0.04487588 | 1.606542 | 0.04960612 | 1.642153 | 0.06121041 | 1.686085 | 0.0854596 | 1.742205 | 0.2875763
52.5 | 1.582016 | 0.04457278 | 1.597172 | 0.0492109 | 1.632107 | 0.06059051 | 1.675198 | 0.08438017 | 1.730234 | 0.2827218
53 | 1.573025 | 0.04427301 | 1.587894 | 0.04882058 | 1.622164 | 0.0599794 | 1.664426 | 0.08331731 | 1.718395 | 0.2779462
53.5 | 1.564119 | 0.04397653 | 1.578706 | 0.04843507 | 1.61232 | 0.0593769 | 1.653768 | 0.08227064 | 1.706688 | 0.2732475
54 | 1.555297 | 0.04368327 | 1.569606 | 0.04805429 | 1.602576 | 0.05878283 | 1.643222 | 0.08123979 | 1.695111 | 0.268624
54.5 | 1.546559 | 0.04339319 | 1.560595 | 0.04767814 | 1.59293 | 0.05819701 | 1.632786 | 0.0802244 | 1.68366 | 0.2640739
55 | 1.537903 | 0.04310623 | 1.551669 | 0.04730654 | 1.583379 | 0.05761927 | 1.622459 | 0.07922414 | 1.672334 | 0.2595953
55.5 | 1.529329 | 0.04282235 | 1.542829 | 0.04693942 | 1.573923 | 0.05704945 | 1.612239 | 0.07823867 | 1.661131 | 0.2551867
56 | 1.520834 | 0.04254149 | 1.534072 | 0.04657668 | 1.564561 | 0.05648738 | 1.602124 | 0.07726766 | 1.650049 | 0.2508465
56.5 | 1.512418 | 0.0422636 | 1.525399 | 0.04621826 | 1.55529 | 0.05593291 | 1.592112 | 0.07631079 | 1.639086 | 0.246573
57 | 1.50408 | 0.04198865 | 1.516807 | 0.04586407 | 1.54611 | 0.05538588 | 1.582203 | 0.07536777 | 1.62824 | 0.2423647
57.5 | 1.495818 | 0.04171658 | 1.508295 | 0.04551404 | 1.53702 | 0.05484615 | 1.572394 | 0.07443829 | 1.617509 | 0.2382202
58 | 1.487632 | 0.04144735 | 1.499863 | 0.04516811 | 1.528017 | 0.05431357 | 1.562684 | 0.07352207 | 1.606892 | 0.2341381
58.5 | 1.47952 | 0.04118092 | 1.491508 | 0.04482619 | 1.519101 | 0.053788 | 1.553071 | 0.07261882 | 1.596386 | 0.2301168
59 | 1.471483 | 0.04091724 | 1.483231 | 0.04448821 | 1.51027 | 0.0532693 | 1.543554 | 0.07172828 | 1.58599 | 0.2261552
59.5 | 1.463517 | 0.04065626 | 1.47503 | 0.04415412 | 1.501524 | 0.05275734 | 1.534133 | 0.07085017 | 1.575702 | 0.2222518
60 | 1.455624 | 0.04039795 | 1.466904 | 0.04382384 | 1.49286 | 0.052252 | 1.524804 | 0.06998424 | 1.565521 | 0.2184055
60.5 | 1.4478 | 0.04014227 | 1.458852 | 0.04349732 | 1.484279 | 0.05175313 | 1.515567 | 0.06913023 | 1.555444 | 0.2146149
61 | 1.440047 | 0.03988918 | 1.450873 | 0.04317447 | 1.475778 | 0.05126063 | 1.50642 | 0.06828792 | 1.545471 | 0.2108789
61.5 | 1.432362 | 0.03963864 | 1.442966 | 0.04285526 | 1.467357 | 0.05077436 | 1.497363 | 0.06745704 | 1.535599 | 0.2071963
62 | 1.424746 | 0.0393906 | 1.43513 | 0.0425396 | 1.459014 | 0.05029422 | 1.488394 | 0.06663739 | 1.525827 | 0.2035659
62.5 | 1.417196 | 0.03914504 | 1.427364 | 0.04222745 | 1.450749 | 0.04982008 | 1.479511 | 0.06582872 | 1.516154 | 0.1999868
63 | 1.409712 | 0.03890191 | 1.419667 | 0.04191874 | 1.44256 | 0.04935183 | 1.470713 | 0.06503083 | 1.506579 | 0.1964577
63.5 | 1.402294 | 0.03866119 | 1.412038 | 0.04161343 | 1.434446 | 0.04888937 | 1.462 | 0.06424349 | 1.497098 | 0.1929777
64 | 1.39494 | 0.03842283 | 1.404477 | 0.04131145 | 1.426406 | 0.04843259 | 1.453369 | 0.06346651 | 1.487712 | 0.1895458
64.5 | 1.387649 | 0.0381868 | 1.396982 | 0.04101275 | 1.41844 | 0.04798139 | 1.44482 | 0.06269967 | 1.478419 | 0.1861609
65 | 1.380421 | 0.03795306 | 1.389553 | 0.04071727 | 1.410546 | 0.04753566 | 1.436352 | 0.06194279 | 1.469217 | 0.1828221
65.5 | 1.373255 | 0.03772159 | 1.382188 | 0.04042498 | 1.402723 | 0.04709531 | 1.427964 | 0.06119566 | 1.460106 | 0.1795285
66 | 1.36615 | 0.03749234 | 1.374888 | 0.0401358 | 1.39497 | 0.04666024 | 1.419653 | 0.06045811 | 1.451083 | 0.1762792
66.5 | 1.359106 | 0.0372653 | 1.36765 | 0.0398497 | 1.387287 | 0.04623035 | 1.41142 | 0.05972996 | 1.442148 | 0.1730733
67 | 1.352121 | 0.03704042 | 1.360475 | 0.03956663 | 1.379672 | 0.04580556 | 1.403263 | 0.05901101 | 1.433299 | 0.1699099
67.5 | 1.345195 | 0.03681768 | 1.353361 | 0.03928653 | 1.372125 | 0.04538577 | 1.395181 | 0.05830111 | 1.424535 | 0.1667882
68 | 1.338327 | 0.03659704 | 1.346307 | 0.03900937 | 1.364644 | 0.04497089 | 1.387174 | 0.05760008 | 1.415855 | 0.1637074
68.5 | 1.331517 | 0.03637848 | 1.339314 | 0.03873509 | 1.357229 | 0.04456085 | 1.379239 | 0.05690775 | 1.407257 | 0.1606666
69 | 1.324763 | 0.03616197 | 1.332379 | 0.03846365 | 1.349879 | 0.04415555 | 1.371377 | 0.05622397 | 1.398741 | 0.1576652
69.5 | 1.318065 | 0.03594748 | 1.325503 | 0.03819501 | 1.342593 | 0.04375492 | 1.363585 | 0.05554859 | 1.390305 | 0.1547023
70 | 1.311422 | 0.03573497 | 1.318685 | 0.03792913 | 1.33537 | 0.04335887 | 1.355864 | 0.05488143 | 1.381949 | 0.1517773
70.5 | 1.304834 | 0.03552443 | 1.311924 | 0.03766596 | 1.32821 | 0.04296734 | 1.348212 | 0.05422237 | 1.37367 | 0.1488894
71 | 1.2983 | 0.03531583 | 1.305219 | 0.03740546 | 1.321111 | 0.04258023 | 1.340628 | 0.05357125 | 1.365468 | 0.1460378
71.5 | 1.291819 | 0.03510913 | 1.298569 | 0.03714759 | 1.314073 | 0.04219748 | 1.333112 | 0.05292793 | 1.357343 | 0.143222
72 | 1.285391 | 0.03490432 | 1.291974 | 0.03689231 | 1.307095 | 0.04181901 | 1.325662 | 0.05229227 | 1.349292 | 0.1404413
72.5 | 1.279014 | 0.03470136 | 1.285434 | 0.03663958 | 1.300176 | 0.04144476 | 1.318278 | 0.05166413 | 1.341315 | 0.137695
73 | 1.272689 | 0.03450024 | 1.278946 | 0.03638937 | 1.293315 | 0.04107464 | 1.310959 | 0.05104339 | 1.333411 | 0.1349824
73.5 | 1.266415 | 0.03430093 | 1.272512 | 0.03614164 | 1.286513 | 0.04070861 | 1.303703 | 0.05042992 | 1.325578 | 0.1323031
74 | 1.260191 | 0.0341034 | 1.26613 | 0.03589635 | 1.279767 | 0.04034658 | 1.296511 | 0.04982358 | 1.317817 | 0.1296563
74.5 | 1.254016 | 0.03390762 | 1.2598 | 0.03565346 | 1.273078 | 0.03998849 | 1.289381 | 0.04922425 | 1.310125 | 0.1270415
75 | 1.247891 | 0.03371359 | 1.25352 | 0.03541294 | 1.266445 | 0.03963428 | 1.282312 | 0.04863183 | 1.302502 | 0.124458
75.5 | 1.241813 | 0.03352127 | 1.247291 | 0.03517476 | 1.259866 | 0.03928389 | 1.275304 | 0.04804617 | 1.294948 | 0.1219055
76 | 1.235784 | 0.03333064 | 1.241111 | 0.03493888 | 1.253342 | 0.03893725 | 1.268356 | 0.04746718 | 1.28746 | 0.1193832
76.5 | 1.229802 | 0.03314168 | 1.234981 | 0.03470527 | 1.246871 | 0.03859431 | 1.261467 | 0.04689474 | 1.280039 | 0.1168907
77 | 1.223866 | 0.03295437 | 1.228899 | 0.03447389 | 1.240453 | 0.03825501 | 1.254636 | 0.04632874 | 1.272683 | 0.1144275
77.5 | 1.217977 | 0.03276868 | 1.222865 | 0.03424472 | 1.234088 | 0.03791928 | 1.247863 | 0.04576907 | 1.265392 | 0.111993
78 | 1.212133 | 0.0325846 | 1.216879 | 0.03401772 | 1.227774 | 0.03758708 | 1.241147 | 0.04521562 | 1.258164 | 0.1095868
78.5 | 1.206334 | 0.0324021 | 1.21094 | 0.03379286 | 1.221511 | 0.03725835 | 1.234487 | 0.0446683 | 1.250999 | 0.1072083
79 | 1.20058 | 0.03222117 | 1.205046 | 0.03357012 | 1.215299 | 0.03693303 | 1.227883 | 0.044127 | 1.243897 | 0.1048571
79.5 | 1.19487 | 0.03204178 | 1.199199 | 0.03334946 | 1.209137 | 0.03661107 | 1.221334 | 0.04359163 | 1.236855 | 0.1025327
80 | 1.189203 | 0.03186391 | 1.193397 | 0.03313085 | 1.203023 | 0.03629242 | 1.214838 | 0.04306208 | 1.229874 | 0.1002346
80.5 | 1.18358 | 0.03168755 | 1.18764 | 0.03291427 | 1.196959 | 0.03597704 | 1.208396 | 0.04253827 | 1.222953 | 0.09796253
81 | 1.177999 | 0.03151268 | 1.181927 | 0.03269969 | 1.190942 | 0.03566486 | 1.202007 | 0.0420201 | 1.21609 | 0.09571591
81.5 | 1.17246 | 0.03133927 | 1.176257 | 0.03248707 | 1.184973 | 0.03535584 | 1.19567 | 0.04150748 | 1.209286 | 0.09349436
82 | 1.166962 | 0.03116731 | 1.170631 | 0.0322764 | 1.179051 | 0.03504994 | 1.189385 | 0.04100033 | 1.202539 | 0.09129747
82.5 | 1.161506 | 0.03099678 | 1.165047 | 0.03206765 | 1.173175 | 0.03474711 | 1.183151 | 0.04049855 | 1.195849 | 0.08912481
83 | 1.156091 | 0.03082767 | 1.159506 | 0.03186079 | 1.167345 | 0.03444729 | 1.176967 | 0.04000206 | 1.189215 | 0.08697601
83.5 | 1.150716 | 0.03065995 | 1.154007 | 0.03165579 | 1.16156 | 0.03415046 | 1.170832 | 0.03951079 | 1.182636 | 0.08485067
84 | 1.14538 | 0.03049361 | 1.148548 | 0.03145263 | 1.15582 | 0.03385655 | 1.164747 | 0.03902464 | 1.176112 | 0.08274841
84.5 | 1.140084 | 0.03032863 | 1.143131 | 0.03125129 | 1.150125 | 0.03356554 | 1.15871 | 0.03854354 | 1.169641 | 0.08066887
85 | 1.134827 | 0.030165 | 1.137754 | 0.03105174 | 1.144473 | 0.03327737 | 1.152721 | 0.03806742 | 1.163224 | 0.07861167
85.5 | 1.129608 | 0.0300027 | 1.132417 | 0.03085395 | 1.138864 | 0.03299201 | 1.14678 | 0.03759619 | 1.15686 | 0.07657646
86 | 1.124428 | 0.0298417 | 1.12712 | 0.03065791 | 1.133298 | 0.03270942 | 1.140885 | 0.03712977 | 1.150547 | 0.0745629
86.5 | 1.119285 | 0.02968201 | 1.121861 | 0.0304636 | 1.127775 | 0.03242955 | 1.135036 | 0.03666811 | 1.144286 | 0.07257064
87 | 1.114179 | 0.0295236 | 1.116641 | 0.03027098 | 1.122293 | 0.03215237 | 1.129234 | 0.03621112 | 1.138076 | 0.07059935
87.5 | 1.10911 | 0.02936645 | 1.11146 | 0.03008004 | 1.116853 | 0.03187783 | 1.123476 | 0.03575874 | 1.131916 | 0.0686487
88 | 1.104078 | 0.02921055 | 1.106316 | 0.02989075 | 1.111453 | 0.03160591 | 1.117763 | 0.03531089 | 1.125805 | 0.06671837
88.5 | 1.099082 | 0.0290559 | 1.101209 | 0.0297031 | 1.106094 | 0.03133656 | 1.112095 | 0.03486751 | 1.119743 | 0.06480805
89 | 1.094121 | 0.02890246 | 1.09614 | 0.02951706 | 1.100775 | 0.03106975 | 1.10647 | 0.03442853 | 1.11373 | 0.06291744
89.5 | 1.089196 | 0.02875023 | 1.091107 | 0.02933261 | 1.095495 | 0.03080544 | 1.100888 | 0.0339939 | 1.107764 | 0.06104622
90 | 1.084305 | 0.02859919 | 1.08611 | 0.02914973 | 1.090255 | 0.0305436 | 1.095348 | 0.03356353 | 1.101846 | 0.05919411
90.5 | 1.079449 | 0.02844933 | 1.081149 | 0.02896841 | 1.085053 | 0.03028419 | 1.089851 | 0.03313738 | 1.095974 | 0.05736082
91 | 1.074628 | 0.02830064 | 1.076223 | 0.02878862 | 1.079889 | 0.03002718 | 1.084396 | 0.03271538 | 1.090148 | 0.05554606
91.5 | 1.06984 | 0.0281531 | 1.071333 | 0.02861034 | 1.074763 | 0.02977253 | 1.078982 | 0.03229747 | 1.084368 | 0.05374956
92 | 1.065085 | 0.02800669 | 1.066477 | 0.02843356 | 1.069674 | 0.02952022 | 1.073608 | 0.03188359 | 1.078633 | 0.05197105
92.5 | 1.060364 | 0.02786142 | 1.061655 | 0.02825825 | 1.064623 | 0.02927021 | 1.068275 | 0.03147368 | 1.072942 | 0.05021025
93 | 1.055676 | 0.02771725 | 1.056867 | 0.0280844 | 1.059608 | 0.02902248 | 1.062982 | 0.0310677 | 1.067295 | 0.04846691
93.5 | 1.051019 | 0.02757419 | 1.052113 | 0.02791199 | 1.054629 | 0.02877698 | 1.057728 | 0.03066557 | 1.061692 | 0.04674077
94 | 1.046396 | 0.02743221 | 1.047392 | 0.027741 | 1.049686 | 0.02853369 | 1.052513 | 0.03026725 | 1.056132 | 0.04503158
94.5 | 1.041803 | 0.02729131 | 1.042704 | 0.02757141 | 1.044778 | 0.02829259 | 1.047337 | 0.02987269 | 1.050614 | 0.04333909
95 | 1.037243 | 0.02715147 | 1.038049 | 0.02740321 | 1.039906 | 0.02805364 | 1.042198 | 0.02948183 | 1.045138 | 0.04166307

## Fig4d_MaxLambda
Figure 4d: maximum lambda under an eps ceiling (porosity optimised), from the loci of Fig4c (porosity step 0.5 %)
eps ceiling | max lam_0wt | porosity*_0wt (%) | max lam_10wt | porosity*_10wt (%) | max lam_30wt | porosity*_30wt (%) | max lam_50wt | porosity*_50wt (%) | max lam_70wt | porosity*_70wt (%)
1.1 | 0.0290559 | 88.5 | 0.02951706 | 89 | 0.03080544 | 89.5 | 0.03356353 | 90 | 0.05736082 | 90.5
1.12 | 0.02968201 | 86.5 | 0.03027098 | 87 | 0.03187783 | 87.5 | 0.03531089 | 88 | 0.06480805 | 88.5
1.14 | 0.030165 | 85 | 0.03105174 | 85 | 0.03299201 | 85.5 | 0.03666811 | 86.5 | 0.07059935 | 87
1.16 | 0.03082767 | 83 | 0.03186079 | 83 | 0.03385655 | 84 | 0.03854354 | 84.5 | 0.07657646 | 85.5
1.18 | 0.03151268 | 81 | 0.03248707 | 81.5 | 0.03504994 | 82 | 0.04000206 | 83 | 0.08274841 | 84
1.2 | 0.03204178 | 79.5 | 0.03334946 | 79.5 | 0.03597704 | 80.5 | 0.04150748 | 81.5 | 0.08912481 | 82.5
1.22 | 0.03276868 | 77.5 | 0.03401772 | 78 | 0.03693303 | 79 | 0.04306208 | 80 | 0.09571591 | 81
1.24 | 0.03333064 | 76 | 0.03470527 | 76.5 | 0.03791928 | 77.5 | 0.0446683 | 78.5 | 0.1025327 | 79.5
1.26 | 0.03390762 | 74.5 | 0.03565346 | 74.5 | 0.03928389 | 75.5 | 0.04632874 | 77 | 0.1095868 | 78
1.28 | 0.03470136 | 72.5 | 0.03638937 | 73 | 0.04034658 | 74 | 0.04804617 | 75.5 | 0.1144275 | 77
1.3 | 0.03531583 | 71 | 0.03714759 | 71.5 | 0.04107464 | 73 | 0.04982358 | 74 | 0.1219055 | 75.5
1.32 | 0.03594748 | 69.5 | 0.03792913 | 70 | 0.04219748 | 71.5 | 0.05166413 | 72.5 | 0.1296563 | 74
1.34 | 0.03659704 | 68 | 0.03873509 | 68.5 | 0.04335887 | 70 | 0.05292793 | 71.5 | 0.1349824 | 73
1.36 | 0.0372653 | 66.5 | 0.03928653 | 67.5 | 0.04456085 | 68.5 | 0.05488143 | 70 | 0.143222 | 71.5
1.38 | 0.03772159 | 65.5 | 0.0401358 | 66 | 0.04580556 | 67 | 0.05690775 | 68.5 | 0.1488894 | 70.5
1.4 | 0.03842283 | 64 | 0.04101275 | 64.5 | 0.04666024 | 66 | 0.05830111 | 67.5 | 0.1576652 | 69
1.42 | 0.03914504 | 62.5 | 0.04191874 | 63 | 0.04798139 | 64.5 | 0.06045811 | 66 | 0.1637074 | 68
1.44 | 0.03963864 | 61.5 | 0.0425396 | 62 | 0.04888937 | 63.5 | 0.06194279 | 65 | 0.1699099 | 67
1.46 | 0.04039795 | 60 | 0.04349732 | 60.5 | 0.05029422 | 62 | 0.06346651 | 64 | 0.1762792 | 66
1.48 | 0.04118092 | 58.5 | 0.04415412 | 59.5 | 0.05126063 | 61 | 0.06582872 | 62.5 | 0.1861609 | 64.5
1.5 | 0.04171658 | 57.5 | 0.04516811 | 58 | 0.052252 | 60 | 0.06745704 | 61.5 | 0.1929777 | 63.5
1.52 | 0.0422636 | 56.5 | 0.04586407 | 57 | 0.053788 | 58.5 | 0.06913023 | 60.5 | 0.1999868 | 62.5
1.54 | 0.04310623 | 55 | 0.04657668 | 56 | 0.05484615 | 57.5 | 0.07085017 | 59.5 | 0.2071963 | 61.5
1.56 | 0.04368327 | 54 | 0.04730654 | 55 | 0.05593291 | 56.5 | 0.07261882 | 58.5 | 0.2146149 | 60.5
1.58 | 0.04427301 | 53 | 0.04843507 | 53.5 | 0.05704945 | 55.5 | 0.07443829 | 57.5 | 0.2222518 | 59.5
1.6 | 0.04487588 | 52 | 0.0492109 | 52.5 | 0.05819701 | 54.5 | 0.07631079 | 56.5 | 0.2301168 | 58.5
1.62 | 0.04580576 | 50.5 | 0.05000634 | 51.5 | 0.0593769 | 53.5 | 0.07823867 | 55.5 | 0.2382202 | 57.5
1.64 | 0.04644342 | 49.5 | 0.05082213 | 50.5 | 0.06059051 | 52.5 | 0.0802244 | 54.5 | 0.246573 | 56.5
1.66 | 0.04709584 | 48.5 | 0.05165907 | 49.5 | 0.06183929 | 51.5 | 0.08227064 | 53.5 | 0.2508465 | 56
1.68 | 0.04776354 | 47.5 | 0.05251799 | 48.5 | 0.06312479 | 50.5 | 0.08438017 | 52.5 | 0.2595953 | 55
1.7 | 0.04844707 | 46.5 | 0.05339977 | 47.5 | 0.06444865 | 49.5 | 0.08655598 | 51.5 | 0.268624 | 54
1.72 | 0.04914699 | 45.5 | 0.05430533 | 46.5 | 0.06581261 | 48.5 | 0.08880122 | 50.5 | 0.2779462 | 53
1.74 | 0.0498639 | 44.5 | 0.05523565 | 45.5 | 0.06721853 | 47.5 | 0.08995093 | 50 | 0.2827218 | 52.5
1.76 | 0.05022892 | 44 | 0.05619174 | 44.5 | 0.06866835 | 46.5 | 0.09230671 | 49 | 0.2925116 | 51.5
1.78 | 0.05097249 | 43 | 0.05667979 | 44 | 0.06941038 | 46 | 0.09474078 | 48 | 0.302633 | 50.5
1.8 | 0.05173467 | 42 | 0.05767661 | 43 | 0.07093002 | 45 | 0.0959884 | 47.5 | 0.3078233 | 50
1.82 | 0.05251618 | 41 | 0.05870204 | 42 | 0.07249904 | 44 | 0.09854739 | 46.5 | 0.3184743 | 49
1.84 | 0.05331773 | 40 | 0.05975733 | 41 | 0.07330283 | 43.5 | 0.1011951 | 45.5 | 0.3239398 | 48.5
1.86 | 0.05372628 | 39.5 | 0.06029658 | 40.5 | 0.07495055 | 42.5 | 0.1025536 | 45 | 0.3351631 | 47.5
1.88 | 0.05455941 | 38.5 | 0.06139916 | 39.5 | 0.07665407 | 41.5 | 0.1053433 | 44 | 0.3409262 | 47
1.9 | 0.05541462 | 37.5 | 0.06253505 | 38.5 | 0.07752765 | 41 | 0.1067756 | 43.5 | 0.352769 | 46
1.92 | 0.05585079 | 37 | 0.06311596 | 38 | 0.07932032 | 40 | 0.1097188 | 42.5 | 0.3588546 | 45.5
1.94 | 0.05674083 | 36 | 0.06430472 | 37 | 0.08024022 | 39.5 | 0.1112312 | 42 | 0.3713695 | 44.5
1.96 | 0.05719494 | 35.5 | 0.06491299 | 36.5 | 0.08212923 | 38.5 | 0.1143411 | 41 | 0.3778054 | 44
1.98 | 0.05812196 | 34.5 | 0.06615839 | 35.5 | 0.08309922 | 38 | 0.1159402 | 40.5 | 0.3843647 | 43.5
2 | 0.05859514 | 34 | 0.06679598 | 35 | 0.08408683 | 37.5 | 0.11757 | 40 | 0.3978683 | 42.5
2.02 | 0.0595615 | 33 | 0.06810217 | 34 | 0.08611682 | 36.5 | 0.120925 | 39 | 0.4048201 | 42
2.04 | 0.06005497 | 32.5 | 0.06877127 | 33.5 | 0.08716024 | 36 | 0.1226521 | 38.5 | 0.4119106 | 41.5
2.06 | 0.06106322 | 31.5 | 0.06945139 | 33 | 0.08930658 | 35 | 0.1244135 | 38 | 0.419144 | 41
2.08 | 0.06157832 | 31 | 0.07084579 | 32 | 0.09041065 | 34.5 | 0.1280437 | 37 | 0.4340568 | 40
2.1 | 0.06210094 | 30.5 | 0.07156065 | 31.5 | 0.09153613 | 34 | 0.1299147 | 36.5 | 0.4417456 | 39.5
2.12 | 0.06316942 | 29.5 | 0.07228769 | 31 | 0.09385381 | 33 | 0.1318244 | 36 | 0.4495957 | 39
2.14 | 0.06371563 | 29 | 0.07377954 | 30 | 0.09504735 | 32.5 | 0.1337741 | 35.5 | 0.4576123 | 38.5
2.16 | 0.06427006 | 28.5 | 0.07454502 | 29.5 | 0.09626495 | 32 | 0.1377986 | 34.5 | 0.4741665 | 37.5
2.18 | 0.06540433 | 27.5 | 0.07532399 | 29 | 0.09750735 | 31.5 | 0.139876 | 34 | 0.4827156 | 37
2.2 | 0.06598456 | 27 | 0.07692387 | 28 | 0.1000696 | 30.5 | 0.1419989 | 33.5 | 0.4914539 | 36.5
2.22 | 0.06657379 | 26.5 | 0.07774553 | 27.5 | 0.1013911 | 30 | 0.1441687 | 33 | 0.5003879 | 36
2.24 | 0.06717223 | 26 | 0.07858221 | 27 | 0.1027407 | 29.5 | 0.1463869 | 32.5 | 0.5095241 | 35.5
2.26 | 0.06839763 | 25 | 0.07943431 | 26.5 | 0.1041192 | 29 | 0.1486552 | 32 | 0.5188696 | 35
2.28 | 0.06902504 | 24.5 | 0.08030227 | 26 | 0.1055276 | 28.5 | 0.1533492 | 31 | 0.5284315 | 34.5
2.3 | 0.06966258 | 24 | 0.08208757 | 25 | 0.1069669 | 28 | 0.1557784 | 30.5 | 0.5382175 | 34
2.32 | 0.07031049 | 23.5 | 0.08300585 | 24.5 | 0.1084381 | 27.5 | 0.1582651 | 30 | 0.5482355 | 33.5
2.34 | 0.07096902 | 23 | 0.08394187 | 24 | 0.1114805 | 26.5 | 0.1608113 | 29.5 | 0.5584939 | 33
2.36 | 0.07163844 | 22.5 | 0.08489617 | 23.5 | 0.1130541 | 26 | 0.1634192 | 29 | 0.5690013 | 32.5
2.38 | 0.07231903 | 22 | 0.08586927 | 23 | 0.1146641 | 25.5 | 0.1660911 | 28.5 | 0.5797671 | 32
2.4 | 0.07371482 | 21 | 0.08686174 | 22.5 | 0.1163119 | 25 | 0.1688292 | 28 | 0.5908007 | 31.5
Stars (70 wt%)
eps ceiling | max lam_70wt | porosity* (%)
1.6 | 0.2301168 | 58.5
1.8 | 0.3078233 | 50
A cell showing N/A means the ceiling lies below the lowest eps reachable at 95 % porosity for that loading (outside the plotted range). Plot x = eps ceiling, y = max lambda, one line per loading.